## Time-Dependent
All at 400 C
Sample | DATE | Product | Block | NBR | COL | Thickness | Cu | As | S | Mo Thickness | Cu/As |  | Results Table | Thickness (µm) | Cu/As
SAM-C193_LUZ in As2S2_sample 7 15 min | 2019-02-16 | 36 | 50 | 1 | 3 | 1.27059 | 27.89425 | 20.8392 | 51.26655 | 0.68841 | 1.338547 |  | 5 min | 1.107214 | 1.333106
SAM-C193_LUZ in As2S2_sample 7 15 min | 2019-02-16 | 36 | 50 | 2 | 3 | 1.26466 | 27.93898 | 20.74967 | 51.31136 | 0.68639 | 1.346478 |  |  | 0.0565114 | 0.0111834
SAM-C193_LUZ in As2S2_sample 7 15 min | 2019-02-16 | 36 | 50 | 3 | 3 | 0.98114 | 25.75014 | 20.24303 | 54.00683 | 0.68178 | 1.27205 |  | 10 min | 1.11455 | 1.300307
SAM-C193_LUZ in As2S2_sample 7 15 min | 2019-02-16 | 36 | 50 | 4 | 3 | 0.99992 | 25.3021 | 19.90991 | 54.78799 | 0.67759 | 1.270829 |  |  | 0.08144044 | 0.01321429
SAM-C193_LUZ in As2S2_sample 7 15 min | 2019-02-16 | 36 | 50 | 5 | 3 | 0.9609 | 26.1308 | 20.53119 | 53.33802 | 0.68432 | 1.272737 |  | 15 min | 1.0508875 | 1.287717
SAM-C193_LUZ in As2S2_sample 7 15 min | 2019-02-16 | 36 | 50 | 6 | 3 | 0.97604 | 25.96026 | 20.37482 | 53.66491 | 0.66103 | 1.274134 |  |  | 0.1344382 | 0.03436662
SAM-C193_LUZ in As2S2_sample 7 15 min | 2019-02-16 | 36 | 50 | 7 | 3 | 0.99183 | 25.58378 | 20.37165 | 54.04457 | 0.66202 | 1.255852 |  | 30 min | 0.8625478 | 1.222375
SAM-C193_LUZ in As2S2_sample 7 15 min | 2019-02-16 | 36 | 50 | 8 | 3 | 0.96202 | 26.27456 | 20.67064 | 53.05481 | 0.66599 | 1.271105 |  |  | 0.06595149 | 0.01886317
[6 empty] | 1.0508875 |  |  |  |  | 1.287717 | 15 min | 60 min | 0.9857444 | 1.207043
[6 empty] | 0.1344382 |  |  |  |  | 0.03436662 |  |  | 0.0219556 | 0.0268916
Cu/As
SAM-C193_LUZ in As2S2_sample 4 5 min | 2019-02-16 | 36 | 51 | 1 | 3 | 1.16108 | 27.78354 | 20.72689 | 51.48957 | 0.66425 | 1.340459
SAM-C193_LUZ in As2S2_sample 4 5 min | 2019-02-16 | 36 | 51 | 2 | 3 | 1.18694 | 27.21844 | 20.40331 | 52.37824 | 0.66278 | 1.334021
SAM-C193_LUZ in As2S2_sample 4 5 min | 2019-02-16 | 36 | 51 | 3 | 3 | 1.15415 | 27.88683 | 20.60375 | 51.50942 | 0.6612 | 1.353483
SAM-C193_LUZ in As2S2_sample 4 5 min | 2019-02-16 | 36 | 51 | 4 | 3 | 1.0392 | 27.19156 | 20.55272 | 52.25572 | 0.65916 | 1.323015
SAM-C193_LUZ in As2S2_sample 4 5 min | 2019-02-16 | 36 | 51 | 5 | 3 | 1.0473 | 26.85477 | 20.33301 | 52.81223 | 0.6627 | 1.320747
SAM-C193_LUZ in As2S2_sample 4 5 min | 2019-02-16 | 36 | 51 | 6 | 3 | 1.03311 | 27.29876 | 20.65034 | 52.0509 | 0.66089 | 1.321952
SAM-C193_LUZ in As2S2_sample 4 5 min | 2019-02-16 | 36 | 51 | 7 | 3 | 1.12622 | 26.83209 | 20.12391 | 53.044 | 0.64814 | 1.333344
SAM-C193_LUZ in As2S2_sample 4 5 min | 2019-02-16 | 36 | 51 | 8 | 3 | 1.10562 | 27.19648 | 20.27956 | 52.52397 | 0.64321 | 1.341078
SAM-C193_LUZ in As2S2_sample 4 5 min | 2019-02-16 | 36 | 51 | 9 | 3 | 1.11131 | 27.05356 | 20.23138 | 52.71507 | 0.6483 | 1.337208
[6 empty] | 1.107214 |  |  |  |  | 1.333106 | 5 min
[6 empty] | 0.0565114 |  |  |  |  | 0.0111834
Cu/As
SAM-C193_LUZ in As2S2_sample 2 10 min | 2019-02-16 | 36 | 52 | 1 | 3 | 1.03815 | 26.0964 | 20.20654 | 53.69706 | 0.64321 | 1.291483
SAM-C193_LUZ in As2S2_sample 2 10 min | 2019-02-16 | 36 | 52 | 2 | 3 | 1.04357 | 26.09855 | 20.09582 | 53.80563 | 0.64113 | 1.298705
SAM-C193_LUZ in As2S2_sample 2 10 min | 2019-02-16 | 36 | 52 | 3 | 3 | 1.01525 | 26.46226 | 20.6547 | 52.88305 | 0.64318 | 1.281174
SAM-C193_LUZ in As2S2_sample 2 10 min | 2019-02-16 | 36 | 52 | 4 | 3 | 1.22199 | 26.29912 | 20.36164 | 53.33924 | 0.63739 | 1.291601
SAM-C193_LUZ in As2S2_sample 2 10 min | 2019-02-16 | 36 | 52 | 5 | 3 | 1.21137 | 26.57956 | 20.53942 | 52.88102 | 0.63586 | 1.294075
SAM-C193_LUZ in As2S2_sample 2 10 min | 2019-02-16 | 36 | 52 | 6 | 3 | 1.21312 | 26.63282 | 20.62086 | 52.74632 | 0.63764 | 1.291547
SAM-C193_LUZ in As2S2_sample 2 10 min | 2019-02-16 | 36 | 52 | 7 | 3 | 1.07727 | 27.29036 | 20.72443 | 51.98521 | 0.63392 | 1.316821
SAM-C193_LUZ in As2S2_sample 2 10 min | 2019-02-16 | 36 | 52 | 8 | 3 | 1.11297 | 26.40341 | 20.08983 | 53.50675 | 0.62725 | 1.314267
SAM-C193_LUZ in As2S2_sample 2 10 min | 2019-02-16 | 36 | 52 | 9 | 3 | 1.09726 | 26.7315 | 20.33956 | 52.92894 | 0.62899 | 1.314261
[6 empty] | 1.11455 |  |  |  |  | 1.300307 | 10 min
[6 empty] | 0.08144044 |  |  |  |  | 0.01321429
Cu/As
SAM-C193_LUZ in As2S2_sample 6 400C 30 min | 2019-02-16 | 36 | 54 | 1 | 3 | 0.94282 | 25.45694 | 20.35545 | 54.18761 | 0.69557 | 1.25062
SAM-C193_LUZ in As2S2_sample 6 400C 30 min | 2019-02-16 | 36 | 54 | 2 | 3 | 0.93372 | 25.65209 | 20.45881 | 53.8891 | 0.69208 | 1.253841
SAM-C193_LUZ in As2S2_sample 6 400C 30 min | 2019-02-16 | 36 | 54 | 3 | 3 | 0.96889 | 24.95614 | 19.99345 | 55.05042 | 0.69464 | 1.248216
SAM-C193_LUZ in As2S2_sample 6 400C 30 min | 2019-02-16 | 36 | 54 | 4 | 3 | 0.81905 | 24.55709 | 20.38564 | 55.05728 | 0.68496 | 1.204627
SAM-C193_LUZ in As2S2_sample 6 400C 30 min | 2019-02-16 | 36 | 54 | 5 | 3 | 0.84236 | 24.12651 | 19.85349 | 56.02 | 0.68877 | 1.215228
SAM-C193_LUZ in As2S2_sample 6 400C 30 min | 2019-02-16 | 36 | 54 | 6 | 3 | 0.80987 | 24.71738 | 20.51857 | 54.76405 | 0.68728 | 1.204635
SAM-C193_LUZ in As2S2_sample 6 400C 30 min | 2019-02-16 | 36 | 54 | 7 | 3 | 0.82377 | 24.64911 | 20.12517 | 55.22572 | 0.67741 | 1.22479
SAM-C193_LUZ in As2S2_sample 6 400C 30 min | 2019-02-16 | 36 | 54 | 8 | 3 | 0.81937 | 24.71308 | 20.35306 | 54.93386 | 0.67505 | 1.214219
SAM-C193_LUZ in As2S2_sample 6 400C 30 min | 2019-02-16 | 36 | 54 | 9 | 3 | 0.80308 | 25.06925 | 20.65957 | 54.27118 | 0.67878 | 1.213445
[6 empty] | 0.8625478 |  |  |  |  | 1.222375 | 30 min
[6 empty] | 0.06595149 |  |  |  |  | 0.01886317
Cu/As
SAM-C193_LUZ in As2S2_sample 1 400C 60 min | 2019-02-16 | 36 | 55 | 1 | 3 | 0.97861 | 24.48998 | 20.52071 | 54.98932 | 0.71048 | 1.193428
SAM-C193_LUZ in As2S2_sample 1 400C 60 min | 2019-02-16 | 36 | 55 | 2 | 3 | 0.96696 | 24.63425 | 20.55887 | 54.80688 | 0.71102 | 1.19823
SAM-C193_LUZ in As2S2_sample 1 400C 60 min | 2019-02-16 | 36 | 55 | 3 | 3 | 0.9835 | 24.40741 | 20.45518 | 55.13741 | 0.71784 | 1.193214
SAM-C193_LUZ in As2S2_sample 1 400C 60 min | 2019-02-16 | 36 | 55 | 4 | 3 | 1.00379 | 25.70664 | 20.80964 | 53.48372 | 0.6887 | 1.235324
SAM-C193_LUZ in As2S2_sample 1 400C 60 min | 2019-02-16 | 36 | 55 | 5 | 3 | 1.02167 | 25.35195 | 20.5098 | 54.13825 | 0.69076 | 1.23609
SAM-C193_LUZ in As2S2_sample 1 400C 60 min | 2019-02-16 | 36 | 55 | 6 | 3 | 0.96083 | 26.62555 | 21.40563 | 51.96882 | 0.69358 | 1.243857
SAM-C193_LUZ in As2S2_sample 1 400C 60 min | 2019-02-16 | 36 | 55 | 7 | 3 | 0.97197 | 24.55503 | 20.62107 | 54.8239 | 0.70285 | 1.190774
SAM-C193_LUZ in As2S2_sample 1 400C 60 min | 2019-02-16 | 36 | 55 | 8 | 3 | 1.01384 | 23.63411 | 20.06379 | 56.3021 | 0.70195 | 1.177948
SAM-C193_LUZ in As2S2_sample 1 400C 60 min | 2019-02-16 | 36 | 55 | 9 | 3 | 0.97053 | 24.4389 | 20.69507 | 54.86604 | 0.70214 | 1.180904
[6 empty] | 0.9857444 |  |  |  |  | 1.207043 | 60 min
[6 empty] | 0.0219556 |  |  |  |  | 0.0268916

## Temperature-Dependent
All for 30 min
Sample | DATE | Product | Block | NBR | COL | Thickness | Cu | As | S | Mo Thickness | Cu/As
SAM-C185_LUZ in As2S2 350C take 2 | 2019-01-27 | 36 | 30 | 1 | 3 | 0.64009 | 24.11843 | 21.5045 | 54.37707 | 0.61639 | 1.121553
SAM-C185_LUZ in As2S2 350C take 2 | 2019-01-27 | 36 | 30 | 2 | 3 | 0.65794 | 23.35977 | 21.27803 | 55.36221 | 0.61921 | 1.097835
SAM-C185_LUZ in As2S2 350C take 2 | 2019-01-27 | 36 | 30 | 3 | 3 | 0.51284 | 24.97576 | 20.90956 | 54.11468 | 0.57661 | 1.194466
SAM-C185_LUZ in As2S2 350C take 2 | 2019-01-27 | 36 | 30 | 4 | 3 | 0.52643 | 24.13274 | 20.5452 | 55.32206 | 0.57579 | 1.174617
SAM-C185_LUZ in As2S2 350C take 2 | 2019-01-27 | 36 | 30 | 5 | 3 | 0.52063 | 24.7874 | 21.25601 | 53.9566 | 0.61402 | 1.166136
SAM-C185_LUZ in As2S2 350C take 2 | 2019-01-27 | 36 | 30 | 6 | 3 | 0.55233 | 23.52947 | 20.24404 | 56.22649 | 0.61415 | 1.162291
[6 empty] | 568.3767 | 24.150595 | 20.95622 | 54.893185 | 602.695 | 1.152816
[6 empty] | 64.10223 | 0.6479154 | 0.4842234 | 0.8867081 | 20.61105 | 0.03599305
SAM-C185_LUZ in As2S2 400C | 2019-01-25 | 36 | 19 | 1 | 3 | 0.77607 | 25.37496 | 21.51915 | 53.10588 | 0.61564 | 1.17918
SAM-C185_LUZ in As2S2 400C | 2019-01-25 | 36 | 19 | 2 | 3 | 0.80184 | 24.584 | 20.92296 | 54.49304 | 0.61322 | 1.174977
SAM-C185_LUZ in As2S2 400C | 2019-01-25 | 36 | 19 | 3 | 3 | 0.83642 | 24.24759 | 20.755 | 54.99741 | 0.65064 | 1.168277
SAM-C185_LUZ in As2S2 400C | 2019-01-25 | 36 | 19 | 4 | 3 | 0.81457 | 24.81908 | 21.07372 | 54.1072 | 0.65069 | 1.177727
SAM-C185_LUZ in As2S2 400C | 2019-01-25 | 36 | 19 | 5 | 3 | 0.81679 | 25.86002 | 21.07037 | 53.06961 | 0.65443 | 1.227317
SAM-C185_LUZ in As2S2 400C | 2019-01-25 | 36 | 19 | 6 | 3 | 0.8146 | 25.76596 | 21.01297 | 53.22107 | 0.65843 | 1.226193
[6 empty] | 810.0483 | 25.1086 | 21.05903 | 53.83237 | 640.5083 | 1.192279
[6 empty] | 20.0199 | 0.6584933 | 0.2550002 | 0.8188544 | 20.41765 | 0.02696893
(450C)
SAM-C193_LUZ in As2S2_sample 5 30 min | 2019-02-16 | 36 | 53 | 1 | 3 | 1.01641 | 24.94739 | 20.48509 | 54.56753 | 0.68679 | 1.217832
SAM-C193_LUZ in As2S2_sample 5 30 min | 2019-02-16 | 36 | 53 | 2 | 3 | 0.99907 | 25.27828 | 20.96712 | 53.7546 | 0.68967 | 1.205615
SAM-C193_LUZ in As2S2_sample 5 30 min | 2019-02-16 | 36 | 53 | 3 | 3 | 1.00821 | 25.22997 | 20.67261 | 54.09743 | 0.68802 | 1.220454
SAM-C193_LUZ in As2S2_sample 5 30 min | 2019-02-16 | 36 | 53 | 4 | 3 | 1.05944 | 25.41866 | 20.7326 | 53.84873 | 0.70177 | 1.226024
SAM-C193_LUZ in As2S2_sample 5 30 min | 2019-02-16 | 36 | 53 | 5 | 3 | 1.04946 | 25.68045 | 21.03197 | 53.28758 | 0.70493 | 1.22102
SAM-C193_LUZ in As2S2_sample 5 30 min | 2019-02-16 | 36 | 53 | 6 | 3 | 1.09714 | 24.72104 | 20.16716 | 55.1118 | 0.70275 | 1.225807
SAM-C193_LUZ in As2S2_sample 5 30 min | 2019-02-16 | 36 | 53 | 7 | 3 | 0.984 | 25.5124 | 21.08672 | 53.40087 | 0.70576 | 1.20988
SAM-C193_LUZ in As2S2_sample 5 30 min | 2019-02-16 | 36 | 53 | 8 | 3 | 0.99289 | 25.45583 | 20.84352 | 53.70065 | 0.7044 | 1.221283
SAM-C193_LUZ in As2S2_sample 5 30 min | 2019-02-16 | 36 | 53 | 9 | 3 | 1.01224 | 25.05695 | 20.66224 | 54.28082 | 0.70449 | 1.212693
[6 empty] | 1.024318 |  |  |  |  | 1.217847
[6 empty] | 0.03689059 |  |  |  |  | 0.007545456
SAM-C185_LUZ in As2S2 500C | 2019-01-26 | 36 | 27 | 1 | 3 | 0.99411 | 23.2988 | 21.32173 | 55.37947 | 0.63224 | 1.092726
SAM-C185_LUZ in As2S2 500C | 2019-01-26 | 36 | 27 | 2 | 3 | 1.03023 | 22.62782 | 20.70767 | 56.66451 | 0.62709 | 1.092727
SAM-C185_LUZ in As2S2 500C | 2019-01-26 | 36 | 27 | 3 | 3 | 1.03965 | 24.05039 | 22.08652 | 53.86309 | 0.64163 | 1.088917
SAM-C185_LUZ in As2S2 500C | 2019-01-26 | 36 | 27 | 4 | 3 | 1.06413 | 23.54729 | 21.63614 | 54.81658 | 0.64046 | 1.088331
[6 empty] | 1032.03 | 23.381075 | 21.438015 | 55.1809125 | 635.355 | 1.090675
[6 empty] | 29.03814 | 0.5915438 | 0.5792922 | 1.170453 | 6.914962 | 0.002380217

## DAS Etch
Sample | DATE | Product | Block | NBR | COL | Thickness | Cu | As | S | Mo Thickness | Cu/As
SAM-C193_LUZ in As2S2_sample 2 10 min | 2019-02-16 | 36 | 52 | 1 | 3 | 1.03815 | 26.0964 | 20.20654 | 53.69706 | 0.64321 | 1.291483
SAM-C193_LUZ in As2S2_sample 2 10 min | 2019-02-16 | 36 | 52 | 2 | 3 | 1.04357 | 26.09855 | 20.09582 | 53.80563 | 0.64113 | 1.298705
SAM-C193_LUZ in As2S2_sample 2 10 min | 2019-02-16 | 36 | 52 | 3 | 3 | 1.01525 | 26.46226 | 20.6547 | 52.88305 | 0.64318 | 1.281174
SAM-C193_LUZ in As2S2_sample 2 10 min | 2019-02-16 | 36 | 52 | 4 | 3 | 1.22199 | 26.29912 | 20.36164 | 53.33924 | 0.63739 | 1.291601
SAM-C193_LUZ in As2S2_sample 2 10 min | 2019-02-16 | 36 | 52 | 5 | 3 | 1.21137 | 26.57956 | 20.53942 | 52.88102 | 0.63586 | 1.294075
SAM-C193_LUZ in As2S2_sample 2 10 min | 2019-02-16 | 36 | 52 | 6 | 3 | 1.21312 | 26.63282 | 20.62086 | 52.74632 | 0.63764 | 1.291547
SAM-C193_LUZ in As2S2_sample 2 10 min | 2019-02-16 | 36 | 52 | 7 | 3 | 1.07727 | 27.29036 | 20.72443 | 51.98521 | 0.63392 | 1.316821
SAM-C193_LUZ in As2S2_sample 2 10 min | 2019-02-16 | 36 | 52 | 8 | 3 | 1.11297 | 26.40341 | 20.08983 | 53.50675 | 0.62725 | 1.314267
SAM-C193_LUZ in As2S2_sample 2 10 min | 2019-02-16 | 36 | 52 | 9 | 3 | 1.09726 | 26.7315 | 20.33956 | 52.92894 | 0.62899 | 1.314261
[6 empty] | 1.11455 |  |  |  |  | 1.300307 | 10 min
[6 empty] | 0.08144044 |  |  |  |  | 0.01321429
SAM-C193_sample 2 400C 10 min etched | 2019-04-28 | 36 | 99 | 1 | 3 | 1.08413 | 27.63369 | 20.18607 | 52.18024 | 0.60539 | 1.368948
SAM-C193_sample 2 400C 10 min etched | 2019-04-28 | 36 | 99 | 2 | 3 | 1.07393 | 28.02094 | 20.15325 | 51.82581 | 0.60968 | 1.390393
SAM-C193_sample 2 400C 10 min etched | 2019-04-28 | 36 | 99 | 3 | 3 | 1.08419 | 27.65167 | 20.04968 | 52.29865 | 0.60894 | 1.379158
SAM-C193_sample 2 400C 10 min etched | 2019-04-28 | 36 | 99 | 4 | 3 | 0.91451 | 27.39552 | 19.91608 | 52.68841 | 0.6146 | 1.375548
SAM-C193_sample 2 400C 10 min etched | 2019-04-28 | 36 | 99 | 5 | 3 | 0.90506 | 27.58141 | 19.96977 | 52.44883 | 0.61141 | 1.381158
SAM-C193_sample 2 400C 10 min etched | 2019-04-28 | 36 | 99 | 6 | 3 | 0.93833 | 26.64635 | 19.55376 | 53.79989 | 0.6121 | 1.362723
SAM-C193_sample 2 400C 10 min etched | 2019-04-28 | 36 | 99 | 7 | 3 | 1.00817 | 28.2463 | 20.30369 | 51.45001 | 0.62054 | 1.39119
SAM-C193_sample 2 400C 10 min etched | 2019-04-28 | 36 | 99 | 8 | 3 | 1.01041 | 28.14234 | 20.21421 | 51.64345 | 0.61579 | 1.392206
SAM-C193_sample 2 400C 10 min etched | 2019-04-28 | 36 | 99 | 9 | 3 | 1.05315 | 27.20693 | 19.55948 | 53.23358 | 0.61767 | 1.390984
[6 empty] | 1.007987 |  |  |  |  | 1.381368
[6 empty] | 0.07261435 |  |  |  |  | 0.01077361