## Substrate-Dependent
Time | Quartz | Mo-BSG | Mo-SLG | SLG
(ns) | Counts | Counts | Counts | Counts
-0.248 | 17 | 24 | 32 | 171
-0.24 | 16 | 27 | 31 | 156
-0.232 | 16 | 30 | 34 | 191
-0.224 | 21 | 33 | 22 | 160
-0.216 | 19 | 27 | 37 | 175
-0.208 | 17 | 33 | 37 | 175
-0.2 | 21 | 37 | 38 | 183
-0.192 | 20 | 33 | 37 | 177
-0.184 | 23 | 29 | 28 | 189
-0.176 | 27 | 36 | 42 | 198
-0.168 | 38 | 32 | 59 | 209
-0.16 | 39 | 35 | 55 | 224
-0.152 | 27 | 50 | 79 | 250
-0.144 | 42 | 53 | 101 | 269
-0.136 | 71 | 58 | 124 | 302
-0.128 | 83 | 76 | 138 | 360
-0.12 | 125 | 73 | 152 | 475
-0.112 | 132 | 110 | 262 | 579
-0.104 | 167 | 133 | 317 | 716
-0.096 | 219 | 170 | 359 | 854
-0.088 | 281 | 201 | 441 | 993
-0.08 | 310 | 280 | 566 | 1086
-0.072 | 436 | 366 | 625 | 1401
-0.064 | 500 | 419 | 726 | 1564
-0.056 | 687 | 492 | 836 | 1840
-0.048 | 748 | 564 | 923 | 2115
-0.04 | 881 | 677 | 929 | 2205
-0.032 | 994 | 721 | 980 | 2389
-0.024 | 1067 | 874 | 981 | 2476
-0.016 | 1128 | 865 | 936 | 2491
-0.008 | 1091 | 956 | 967 | 2526
0 | 1132 | 1008 | 1018 | 2647
0.008 | 1080 | 940 | 998 | 2579
0.016 | 990 | 871 | 880 | 2585
0.024 | 955 | 885 | 877 | 2557
0.032 | 864 | 873 | 856 | 2504
0.04 | 935 | 824 | 728 | 2451
0.048 | 825 | 774 | 730 | 2500
0.056 | 769 | 785 | 735 | 2416
0.064 | 750 | 729 | 695 | 2401
0.072 | 680 | 764 | 633 | 2385
0.08 | 629 | 626 | 605 | 2369
0.088 | 592 | 644 | 578 | 2287
0.096 | 478 | 573 | 585 | 2275
0.104 | 518 | 612 | 540 | 2200
0.112 | 463 | 539 | 535 | 2210
0.12 | 467 | 506 | 506 | 2178
0.128 | 437 | 514 | 466 | 2128
0.136 | 433 | 521 | 472 | 2055
0.144 | 385 | 495 | 485 | 2013
0.152 | 369 | 485 | 455 | 2053
0.16 | 362 | 428 | 490 | 2032
0.168 | 359 | 456 | 425 | 1965
0.176 | 333 | 414 | 404 | 1906
0.184 | 349 | 418 | 400 | 1941
0.192 | 326 | 395 | 422 | 1915
0.2 | 320 | 377 | 399 | 1734
0.208 | 297 | 374 | 367 | 1851
0.216 | 283 | 384 | 363 | 1820
0.224 | 287 | 380 | 349 | 1801
0.232 | 275 | 356 | 326 | 1802
0.24 | 264 | 391 | 344 | 1660
0.248 | 279 | 360 | 364 | 1707
0.256 | 248 | 339 | 333 | 1688
0.264 | 254 | 345 | 369 | 1695
0.272 | 238 | 311 | 337 | 1592
0.28 | 219 | 316 | 324 | 1698
0.288 | 219 | 367 | 285 | 1570
0.296 | 223 | 333 | 325 | 1573
0.304 | 206 | 340 | 340 | 1429
0.312 | 231 | 314 | 276 | 1538
0.32 | 220 | 308 | 274 | 1523
0.328 | 208 | 295 | 266 | 1485
0.336 | 198 | 262 | 265 | 1522
0.344 | 181 | 275 | 292 | 1396
0.352 | 181 | 268 | 270 | 1496
0.36 | 174 | 309 | 278 | 1424
0.368 | 193 | 280 | 294 | 1471
0.376 | 194 | 283 | 254 | 1399
0.384 | 177 | 265 | 222 | 1333
0.392 | 188 | 254 | 268 | 1310
0.4 | 167 | 221 | 256 | 1320
0.408 | 193 | 263 | 237 | 1293
0.416 | 172 | 264 | 270 | 1401
0.424 | 167 | 226 | 231 | 1326
0.432 | 164 | 266 | 229 | 1352
0.44 | 158 | 221 | 223 | 1304
0.448 | 158 | 234 | 252 | 1315
0.456 | 162 | 210 | 216 | 1219
0.464 | 139 | 231 | 256 | 1302
0.472 | 150 | 231 | 222 | 1191
0.48 | 154 | 218 | 188 | 1227
0.488 | 143 | 235 | 216 | 1229
0.496 | 138 | 233 | 221 | 1209
0.504 | 136 | 245 | 217 | 1152
0.512 | 119 | 237 | 197 | 1211
0.52 | 143 | 203 | 204 | 1111
0.528 | 163 | 188 | 200 | 1168
0.536 | 145 | 198 | 214 | 1162
0.544 | 123 | 224 | 216 | 1157
0.552 | 143 | 200 | 201 | 1157
0.56 | 128 | 194 | 188 | 1109
0.568 | 133 | 206 | 203 | 1062
0.576 | 118 | 175 | 191 | 1048
0.584 | 115 | 177 | 218 | 1079
0.592 | 126 | 218 | 167 | 1052
0.6 | 110 | 215 | 186 | 1059
0.608 | 109 | 193 | 174 | 1065
0.616 | 104 | 201 | 184 | 1038
0.624 | 114 | 240 | 163 | 973
0.632 | 109 | 166 | 174 | 1030
0.64 | 113 | 193 | 169 | 1003
0.648 | 112 | 206 | 165 | 953
0.656 | 115 | 179 | 166 | 953
0.664 | 104 | 155 | 159 | 959
0.672 | 107 | 191 | 167 | 961
0.68 | 114 | 176 | 170 | 937
0.688 | 95 | 169 | 166 | 925
0.696 | 113 | 174 | 143 | 945
0.704 | 102 | 166 | 145 | 974
0.712 | 99 | 163 | 163 | 969
0.72 | 106 | 163 | 168 | 905
0.728 | 115 | 203 | 185 | 966
0.736 | 116 | 174 | 171 | 862
0.744 | 88 | 146 | 171 | 913
0.752 | 103 | 169 | 159 | 901
0.76 | 69 | 151 | 141 | 884
0.768 | 79 | 166 | 143 | 844
0.776 | 117 | 170 | 135 | 855
0.784 | 92 | 163 | 153 | 888
0.792 | 81 | 175 | 162 | 882
0.8 | 93 | 174 | 151 | 863
0.808 | 113 | 171 | 140 | 845
0.816 | 76 | 139 | 125 | 831
0.824 | 76 | 143 | 144 | 775
0.832 | 105 | 151 | 144 | 858
0.84 | 73 | 131 | 151 | 784
0.848 | 105 | 167 | 142 | 801
0.856 | 97 | 138 | 140 | 812
0.864 | 66 | 137 | 144 | 798
0.872 | 81 | 135 | 124 | 803
0.88 | 82 | 136 | 162 | 774
0.888 | 59 | 136 | 141 | 773
0.896 | 84 | 145 | 148 | 721
0.904 | 91 | 134 | 127 | 783
0.912 | 77 | 142 | 158 | 723
0.92 | 68 | 117 | 133 | 744
0.928 | 86 | 160 | 130 | 798
0.936 | 84 | 146 | 118 | 761
0.944 | 86 | 125 | 127 | 766
0.952 | 86 | 130 | 119 | 756
0.96 | 88 | 115 | 121 | 750
0.968 | 78 | 131 | 113 | 712
0.976 | 87 | 137 | 141 | 694
0.984 | 86 | 134 | 131 | 737
0.992 | 79 | 143 | 108 | 714
1 | 61 | 143 | 111 | 695
1.008 | 61 | 129 | 128 | 657
1.016 | 54 | 124 | 126 | 687
1.024 | 78 | 156 | 145 | 708
1.032 | 66 | 137 | 119 | 689
1.04 | 65 | 126 | 126 | 688
1.048 | 55 | 109 | 111 | 690
1.056 | 70 | 112 | 123 | 642
1.064 | 68 | 134 | 116 | 705
1.072 | 74 | 131 | 121 | 648
1.08 | 70 | 114 | 125 | 653
1.088 | 87 | 107 | 116 | 618
1.096 | 69 | 120 | 108 | 674
1.104 | 68 | 131 | 87 | 650
1.112 | 78 | 130 | 124 | 673
1.12 | 67 | 136 | 107 | 642
1.128 | 63 | 118 | 105 | 642
1.136 | 65 | 121 | 101 | 661
1.144 | 52 | 124 | 95 | 680
1.152 | 72 | 107 | 107 | 649
1.16 | 51 | 114 | 101 | 644
1.168 | 58 | 114 | 109 | 596
1.176 | 59 | 128 | 120 | 615
1.184 | 78 | 95 | 118 | 625
1.192 | 54 | 106 | 105 | 601
1.2 | 53 | 117 | 110 | 608
1.208 | 48 | 111 | 95 | 623
1.216 | 64 | 126 | 112 | 593
1.224 | 60 | 111 | 119 | 598
1.232 | 58 | 117 | 115 | 577
1.24 | 80 | 94 | 113 | 591
1.248 | 73 | 102 | 104 | 579
1.256 | 60 | 135 | 117 | 607
1.264 | 59 | 104 | 95 | 567
1.272 | 68 | 95 | 82 | 621
1.28 | 78 | 101 | 88 | 560
1.288 | 56 | 118 | 90 | 548
1.296 | 58 | 95 | 96 | 575
1.304 | 50 | 97 | 92 | 571
1.312 | 68 | 117 | 85 | 551
1.32 | 62 | 91 | 85 | 562
1.328 | 55 | 92 | 96 | 561
1.336 | 75 | 105 | 116 | 540
1.344 | 64 | 88 | 110 | 544
1.352 | 56 | 96 | 88 | 532
1.36 | 64 | 108 | 100 | 562
1.368 | 54 | 94 | 88 | 574
1.376 | 47 | 93 | 93 | 534
1.384 | 57 | 100 | 109 | 536
1.392 | 60 | 91 | 95 | 534
1.4 | 61 | 108 | 109 | 546
1.408 | 64 | 105 | 84 | 513
1.416 | 46 | 88 | 65 | 514
1.424 | 65 | 102 | 87 | 504
1.432 | 44 | 96 | 89 | 489
1.44 | 58 | 89 | 95 | 537
1.448 | 55 | 93 | 76 | 522
1.456 | 59 | 86 | 89 | 482
1.464 | 51 | 93 | 103 | 485
1.472 | 49 | 96 | 85 | 501
1.48 | 62 | 79 | 90 | 524
1.488 | 43 | 90 | 93 | 510
1.496 | 50 | 104 | 112 | 524
1.504 | 52 | 99 | 87 | 495
1.512 | 60 | 100 | 94 | 501
1.52 | 66 | 83 | 102 | 500
1.528 | 43 | 91 | 80 | 501
1.536 | 48 | 94 | 114 | 504
1.544 | 46 | 90 | 89 | 493
1.552 | 40 | 103 | 97 | 482
1.56 | 47 | 95 | 75 | 511
1.568 | 40 | 79 | 98 | 459
1.576 | 52 | 85 | 82 | 497
1.584 | 43 | 90 | 78 | 480
1.592 | 52 | 84 | 86 | 498
1.6 | 39 | 87 | 78 | 504
1.608 | 51 | 90 | 83 | 481
1.616 | 39 | 89 | 96 | 502
1.624 | 44 | 99 | 94 | 455
1.632 | 52 | 95 | 85 | 473
1.64 | 43 | 78 | 85 | 482
1.648 | 45 | 84 | 77 | 466
1.656 | 68 | 78 | 59 | 486
1.664 | 48 | 91 | 82 | 470
1.672 | 46 | 77 | 80 | 456
1.68 | 43 | 93 | 75 | 474
1.688 | 35 | 87 | 84 | 482
1.696 | 38 | 96 | 77 | 467
1.704 | 44 | 78 | 79 | 452
1.712 | 33 | 81 | 78 | 443
1.72 | 41 | 71 | 81 | 470
1.728 | 42 | 82 | 75 | 476
1.736 | 46 | 78 | 73 | 465
1.744 | 47 | 74 | 79 | 425
1.752 | 51 | 92 | 75 | 420
1.76 | 50 | 95 | 87 | 458
1.768 | 37 | 80 | 79 | 413
1.776 | 48 | 96 | 74 | 468
1.784 | 46 | 75 | 84 | 447
1.792 | 32 | 86 | 66 | 423
1.8 | 45 | 82 | 71 | 430
1.808 | 36 | 103 | 74 | 423
1.816 | 36 | 71 | 73 | 447
1.824 | 34 | 93 | 67 | 453
1.832 | 33 | 74 | 73 | 437
1.84 | 50 | 99 | 74 | 424
1.848 | 39 | 77 | 90 | 442
1.856 | 43 | 83 | 71 | 454
1.864 | 49 | 101 | 83 | 439
1.872 | 36 | 87 | 78 | 434
1.88 | 31 | 81 | 69 | 441
1.888 | 33 | 79 | 74 | 382
1.896 | 33 | 87 | 86 | 408
1.904 | 44 | 86 | 76 | 395
1.912 | 42 | 93 | 69 | 418
1.92 | 39 | 72 | 75 | 414
1.928 | 42 | 78 | 69 | 424
1.936 | 44 | 74 | 61 | 435
1.944 | 47 | 79 | 69 | 391
1.952 | 46 | 83 | 69 | 411
1.96 | 39 | 80 | 78 | 387
1.968 | 43 | 66 | 72 | 457
1.976 | 45 | 90 | 87 | 402
1.984 | 48 | 64 | 74 | 414
1.992 | 40 | 75 | 67 | 407
2 | 48 | 73 | 91 | 408
2.008 | 53 | 65 | 74 | 383
2.016 | 38 | 78 | 66 | 425
2.024 | 48 | 60 | 64 | 370
2.032 | 42 | 75 | 82 | 391
2.04 | 42 | 69 | 71 | 395
2.048 | 30 | 73 | 61 | 389
2.056 | 43 | 79 | 60 | 412
2.064 | 29 | 87 | 59 | 404
2.072 | 38 | 69 | 64 | 387
2.08 | 32 | 63 | 90 | 393
2.088 | 41 | 85 | 73 | 393
2.096 | 49 | 75 | 70 | 407
2.104 | 39 | 61 | 61 | 372
2.112 | 38 | 72 | 72 | 378
2.12 | 40 | 73 | 63 | 394
2.128 | 43 | 82 | 49 | 406
2.136 | 30 | 63 | 50 | 400
2.144 | 31 | 62 | 65 | 384
2.152 | 34 | 68 | 67 | 402
2.16 | 43 | 68 | 62 | 399
2.168 | 45 | 62 | 76 | 415
2.176 | 32 | 63 | 64 | 372
2.184 | 30 | 68 | 59 | 342
2.192 | 37 | 90 | 73 | 396
2.2 | 36 | 69 | 61 | 402
2.208 | 34 | 95 | 57 | 407
2.216 | 31 | 59 | 66 | 412
2.224 | 35 | 58 | 47 | 369
2.232 | 29 | 67 | 64 | 353
2.24 | 27 | 69 | 73 | 394
2.248 | 27 | 80 | 58 | 367
2.256 | 40 | 61 | 53 | 376
2.264 | 24 | 83 | 62 | 331
2.272 | 41 | 56 | 65 | 359
2.28 | 36 | 62 | 59 | 368
2.288 | 36 | 51 | 58 | 327
2.296 | 43 | 77 | 63 | 351
2.304 | 31 | 67 | 48 | 349
2.312 | 36 | 63 | 67 | 367
2.32 | 33 | 67 | 59 | 394
2.328 | 23 | 54 | 57 | 380
2.336 | 30 | 77 | 50 | 357
2.344 | 27 | 61 | 54 | 374
2.352 | 28 | 60 | 72 | 404
2.36 | 34 | 69 | 64 | 335
2.368 | 27 | 82 | 56 | 331
2.376 | 28 | 53 | 48 | 363
2.384 | 24 | 70 | 72 | 345
2.392 | 33 | 66 | 66 | 343
2.4 | 27 | 64 | 44 | 335
2.408 | 38 | 56 | 52 | 336
2.416 | 33 | 76 | 58 | 396
2.424 | 29 | 54 | 45 | 377
2.432 | 38 | 65 | 56 | 331
2.44 | 38 | 58 | 63 | 338
2.448 | 40 | 52 | 58 | 308
2.456 | 33 | 66 | 50 | 305
2.464 | 32 | 77 | 54 | 338
2.472 | 32 | 65 | 55 | 352
2.48 | 29 | 72 | 51 | 365
2.488 | 26 | 61 | 62 | 339
2.496 | 37 | 61 | 58 | 341
2.504 | 28 | 44 | 62 | 317
2.512 | 30 | 65 | 66 | 330
2.52 | 40 | 72 | 60 | 347
2.528 | 40 | 67 | 56 | 327
2.536 | 36 | 60 | 51 | 337
2.544 | 38 | 75 | 52 | 349
2.552 | 37 | 63 | 39 | 366
2.56 | 29 | 59 | 62 | 293
2.568 | 22 | 50 | 55 | 337
2.576 | 36 | 52 | 59 | 334
2.584 | 45 | 64 | 52 | 348
2.592 | 40 | 62 | 69 | 332
2.6 | 42 | 65 | 58 | 340
2.608 | 21 | 52 | 59 | 309
2.616 | 28 | 66 | 52 | 344
2.624 | 27 | 52 | 55 | 314
2.632 | 24 | 66 | 59 | 299
2.64 | 39 | 52 | 61 | 338
2.648 | 38 | 62 | 60 | 320
2.656 | 36 | 60 | 51 | 312
2.664 | 24 | 54 | 56 | 333
2.672 | 30 | 47 | 50 | 323
2.68 | 22 | 61 | 63 | 358
2.688 | 34 | 56 | 58 | 328
2.696 | 27 | 60 | 51 | 338
2.704 | 43 | 52 | 55 | 313
2.712 | 31 | 57 | 62 | 301
2.72 | 22 | 61 | 40 | 328
2.728 | 29 | 51 | 43 | 323
2.736 | 27 | 66 | 40 | 331
2.744 | 35 | 62 | 52 | 336
2.752 | 35 | 59 | 48 | 347
2.76 | 29 | 57 | 41 | 319
2.768 | 36 | 48 | 56 | 311
2.776 | 29 | 62 | 50 | 290
2.784 | 27 | 56 | 48 | 291
2.792 | 21 | 57 | 56 | 310
2.8 | 24 | 50 | 62 | 281
2.808 | 25 | 52 | 62 | 323
2.816 | 33 | 74 | 49 | 312
2.824 | 41 | 56 | 55 | 314
2.832 | 42 | 52 | 49 | 287
2.84 | 32 | 65 | 52 | 327
2.848 | 19 | 57 | 53 | 304
2.856 | 23 | 55 | 51 | 294
2.864 | 45 | 74 | 54 | 323
2.872 | 24 | 57 | 53 | 267
2.88 | 21 | 50 | 48 | 325
2.888 | 24 | 53 | 46 | 298
2.896 | 32 | 50 | 42 | 283
2.904 | 33 | 64 | 46 | 289
2.912 | 29 | 51 | 51 | 306
2.92 | 25 | 64 | 43 | 314
2.928 | 25 | 59 | 42 | 308
2.936 | 29 | 42 | 49 | 297
2.944 | 31 | 56 | 38 | 299
2.952 | 41 | 49 | 48 | 298
2.96 | 39 | 42 | 46 | 299
2.968 | 25 | 62 | 59 | 303
2.976 | 21 | 59 | 58 | 331
2.984 | 31 | 53 | 50 | 318
2.992 | 24 | 53 | 49 | 304
3 | 37 | 50 | 43 | 300
3.008 | 31 | 62 | 51 | 319
3.016 | 22 | 47 | 46 | 290
3.024 | 30 | 46 | 41 | 266
3.032 | 32 | 38 | 49 | 311
3.04 | 33 | 54 | 41 | 322
3.048 | 24 | 51 | 47 | 296
3.056 | 30 | 53 | 52 | 303
3.064 | 29 | 66 | 66 | 292
3.072 | 28 | 52 | 46 | 291
3.08 | 33 | 45 | 42 | 274
3.088 | 29 | 50 | 50 | 300
3.096 | 29 | 54 | 64 | 278
3.104 | 34 | 51 | 43 | 319
3.112 | 28 | 42 | 40 | 287
3.12 | 38 | 55 | 47 | 295
3.128 | 29 | 48 | 69 | 270
3.136 | 28 | 45 | 53 | 281
3.144 | 25 | 42 | 50 | 292
3.152 | 32 | 54 | 51 | 294
3.16 | 28 | 65 | 41 | 290
3.168 | 24 | 59 | 41 | 288
3.176 | 23 | 57 | 54 | 273
3.184 | 16 | 44 | 45 | 313
3.192 | 20 | 44 | 39 | 278
3.2 | 34 | 52 | 43 | 290
3.208 | 26 | 50 | 52 | 263
3.216 | 17 | 55 | 34 | 306
3.224 | 19 | 39 | 45 | 279
3.232 | 23 | 43 | 50 | 278
3.24 | 37 | 34 | 52 | 292
3.248 | 16 | 54 | 43 | 307
3.256 | 26 | 42 | 34 | 261
3.264 | 22 | 51 | 50 | 289
3.272 | 21 | 56 | 41 | 257
3.28 | 26 | 52 | 47 | 267
3.288 | 27 | 43 | 48 | 274
3.296 | 22 | 45 | 43 | 271
3.304 | 31 | 63 | 29 | 279
3.312 | 35 | 40 | 47 | 295
3.32 | 21 | 53 | 43 | 280
3.328 | 28 | 47 | 50 | 259
3.336 | 21 | 44 | 40 | 281
3.344 | 23 | 46 | 44 | 263
3.352 | 19 | 48 | 46 | 271
3.36 | 29 | 46 | 37 | 299
3.368 | 24 | 50 | 51 | 260
3.376 | 21 | 62 | 47 | 267
3.384 | 25 | 41 | 33 | 285
3.392 | 31 | 55 | 49 | 273
3.4 | 21 | 46 | 47 | 275
3.408 | 30 | 59 | 42 | 273
3.416 | 29 | 55 | 35 | 248
3.424 | 36 | 56 | 60 | 268
3.432 | 41 | 59 | 36 | 278
3.44 | 21 | 49 | 35 | 295
3.448 | 30 | 39 | 50 | 261
3.456 | 22 | 41 | 34 | 272
3.464 | 27 | 45 | 43 | 266
3.472 | 25 | 46 | 34 | 260
3.48 | 28 | 52 | 42 | 285
3.488 | 14 | 60 | 40 | 263
3.496 | 30 | 43 | 38 | 262
3.504 | 25 | 41 | 34 | 283
3.512 | 29 | 40 | 34 | 281
3.52 | 17 | 50 | 37 | 282
3.528 | 18 | 41 | 43 | 250
3.536 | 23 | 52 | 53 | 278
3.544 | 22 | 47 | 44 | 264
3.552 | 23 | 42 | 51 | 253
3.56 | 14 | 43 | 53 | 281
3.568 | 30 | 51 | 40 | 215
3.576 | 27 | 38 | 43 | 258
3.584 | 18 | 48 | 42 | 255
3.592 | 21 | 50 | 53 | 315
3.6 | 28 | 35 | 38 | 251
3.608 | 20 | 35 | 38 | 233
3.616 | 22 | 49 | 36 | 289
3.624 | 25 | 47 | 47 | 242
3.632 | 23 | 46 | 43 | 268
3.64 | 21 | 54 | 30 | 224
3.648 | 16 | 41 | 34 | 227
3.656 | 22 | 49 | 42 | 269
3.664 | 18 | 51 | 42 | 262
3.672 | 21 | 45 | 59 | 264
3.68 | 32 | 50 | 31 | 285
3.688 | 28 | 36 | 46 | 253
3.696 | 30 | 35 | 56 | 256
3.704 | 24 | 36 | 44 | 217
3.712 | 24 | 46 | 47 | 287
3.72 | 21 | 41 | 35 | 269
3.728 | 23 | 45 | 31 | 259
3.736 | 26 | 43 | 49 | 262
3.744 | 22 | 49 | 43 | 235
3.752 | 24 | 43 | 45 | 272
3.76 | 24 | 52 | 31 | 246
3.768 | 27 | 39 | 43 | 242
3.776 | 16 | 45 | 35 | 259
3.784 | 25 | 45 | 44 | 289
3.792 | 14 | 46 | 32 | 232
3.8 | 17 | 44 | 37 | 258
3.808 | 20 | 42 | 32 | 252
3.816 | 23 | 41 | 43 | 247
3.824 | 25 | 41 | 37 | 224
3.832 | 21 | 46 | 36 | 264
3.84 | 17 | 46 | 43 | 255
3.848 | 37 | 34 | 50 | 233
3.856 | 28 | 34 | 53 | 231
3.864 | 26 | 44 | 52 | 233
3.872 | 22 | 33 | 36 | 250
3.88 | 24 | 30 | 34 | 229
3.888 | 16 | 32 | 42 | 259
3.896 | 25 | 41 | 54 | 250
3.904 | 17 | 39 | 40 | 256
3.912 | 26 | 45 | 45 | 248
3.92 | 22 | 42 | 32 | 246
3.928 | 28 | 41 | 48 | 265
3.936 | 26 | 38 | 38 | 236
3.944 | 29 | 42 | 37 | 222
3.952 | 28 | 39 | 49 | 217
3.96 | 15 | 50 | 50 | 226
3.968 | 29 | 37 | 44 | 242
3.976 | 27 | 32 | 48 | 223
3.984 | 20 | 43 | 40 | 232
3.992 | 29 | 29 | 41 | 265
4 | 22 | 40 | 44 | 226
4.008 | 26 | 41 | 41 | 242
4.016 | 21 | 45 | 34 | 220
4.024 | 23 | 38 | 44 | 254
4.032 | 17 | 41 | 39 | 227
4.04 | 21 | 42 | 39 | 254
4.048 | 20 | 47 | 35 | 239
4.056 | 28 | 33 | 43 | 243
4.064 | 31 | 48 | 34 | 243
4.072 | 16 | 36 | 49 | 263
4.08 | 21 | 37 | 38 | 247
4.088 | 22 | 40 | 42 | 226
4.096 | 25 | 42 | 34 | 241
4.104 | 19 | 41 | 32 | 268
4.112 | 24 | 32 | 38 | 240
4.12 | 26 | 44 | 29 | 260
4.128 | 16 | 51 | 36 | 220
4.136 | 28 | 43 | 24 | 236
4.144 | 15 | 34 | 31 | 243
4.152 | 21 | 32 | 36 | 225
4.16 | 35 | 35 | 40 | 222
4.168 | 26 | 43 | 41 | 207
4.176 | 14 | 35 | 31 | 221
4.184 | 24 | 47 | 39 | 212
4.192 | 18 | 46 | 32 | 265
4.2 | 25 | 29 | 37 | 225
4.208 | 20 | 38 | 35 | 222
4.216 | 34 | 42 | 43 | 233
4.224 | 17 | 45 | 48 | 206
4.232 | 16 | 32 | 36 | 240
4.24 | 22 | 38 | 28 | 233
4.248 | 23 | 38 | 37 | 268
4.256 | 22 | 36 | 41 | 233
4.264 | 24 | 41 | 37 | 224
4.272 | 23 | 36 | 43 | 240
4.28 | 19 | 29 | 36 | 245
4.288 | 21 | 32 | 34 | 240
4.296 | 19 | 42 | 28 | 210
4.304 | 23 | 32 | 28 | 237
4.312 | 21 | 35 | 38 | 236
4.32 | 20 | 40 | 38 | 266
4.328 | 22 | 31 | 42 | 217
4.336 | 18 | 37 | 31 | 228
4.344 | 23 | 30 | 26 | 224
4.352 | 28 | 42 | 30 | 206
4.36 | 19 | 42 | 36 | 196
4.368 | 14 | 42 | 27 | 243
4.376 | 13 | 38 | 31 | 232
4.384 | 18 | 47 | 40 | 239
4.392 | 18 | 35 | 44 | 230
4.4 | 25 | 35 | 41 | 238
4.408 | 13 | 41 | 34 | 248
4.416 | 25 | 42 | 32 | 247
4.424 | 16 | 35 | 36 | 215
4.432 | 18 | 36 | 30 | 218
4.44 | 18 | 28 | 31 | 250
4.448 | 15 | 39 | 33 | 194
4.456 | 26 | 27 | 46 | 219
4.464 | 18 | 25 | 30 | 228
4.472 | 21 | 37 | 37 | 223
4.48 | 24 | 33 | 33 | 245
4.488 | 19 | 37 | 36 | 221
4.496 | 24 | 36 | 29 | 237
4.504 | 14 | 43 | 42 | 231
4.512 | 18 | 41 | 29 | 192
4.52 | 17 | 33 | 34 | 194
4.528 | 21 | 33 | 36 | 219
4.536 | 13 | 29 | 30 | 218
4.544 | 17 | 37 | 33 | 200
4.552 | 16 | 39 | 39 | 201
4.56 | 19 | 38 | 42 | 217
4.568 | 22 | 34 | 30 | 228
4.576 | 22 | 40 | 24 | 233
4.584 | 16 | 34 | 36 | 221
4.592 | 25 | 32 | 31 | 217
4.6 | 19 | 49 | 24 | 192
4.608 | 18 | 32 | 27 | 203
4.616 | 12 | 32 | 35 | 222
4.624 | 18 | 32 | 34 | 229
4.632 | 25 | 39 | 34 | 204
4.64 | 19 | 35 | 30 | 229
4.648 | 21 | 46 | 34 | 207
4.656 | 19 | 36 | 31 | 200
4.664 | 13 | 30 | 27 | 206
4.672 | 17 | 42 | 34 | 227
4.68 | 23 | 35 | 28 | 215
4.688 | 12 | 30 | 41 | 206
4.696 | 15 | 33 | 32 | 211
4.704 | 24 | 33 | 44 | 210
4.712 | 19 | 33 | 35 | 222
4.72 | 16 | 28 | 25 | 242
4.728 | 28 | 32 | 26 | 206
4.736 | 15 | 37 | 27 | 207
4.744 | 25 | 24 | 29 | 190
4.752 | 17 | 36 | 35 | 200
4.76 | 15 | 36 | 42 | 197
4.768 | 14 | 39 | 40 | 207
4.776 | 26 | 30 | 43 | 225
4.784 | 25 | 30 | 32 | 189
4.792 | 23 | 39 | 24 | 223
4.8 | 19 | 24 | 41 | 204
4.808 | 23 | 29 | 27 | 208
4.816 | 20 | 33 | 31 | 222
4.824 | 12 | 28 | 29 | 206
4.832 | 24 | 28 | 34 | 209
4.84 | 26 | 23 | 46 | 204
4.848 | 15 | 35 | 34 | 204
4.856 | 21 | 36 | 39 | 206
4.864 | 14 | 47 | 29 | 237
4.872 | 19 | 34 | 30 | 206
4.88 | 13 | 25 | 32 | 200
4.888 | 20 | 31 | 36 | 196
4.896 | 17 | 36 | 40 | 224
4.904 | 14 | 32 | 21 | 194
4.912 | 18 | 49 | 31 | 193
4.92 | 17 | 31 | 26 | 216
4.928 | 19 | 36 | 38 | 208
4.936 | 25 | 41 | 26 | 214
4.944 | 13 | 33 | 29 | 219
4.952 | 17 | 27 | 40 | 194
4.96 | 25 | 36 | 29 | 198
4.968 | 10 | 30 | 34 | 224
4.976 | 18 | 33 | 42 | 189
4.984 | 20 | 30 | 40 | 182
4.992 | 16 | 36 | 29 | 210
5 | 23 | 29 | 38 | 196
5.008 | 18 | 29 | 40 | 195
5.016 | 21 | 40 | 28 | 224
5.024 | 17 | 28 | 34 | 214
5.032 | 21 | 30 | 40 | 221
5.04 | 21 | 27 | 31 | 197
5.048 | 23 | 35 | 35 | 192
5.056 | 17 | 30 | 37 | 209
5.064 | 25 | 26 | 44 | 211
5.072 | 14 | 26 | 21 | 190
5.08 | 21 | 27 | 27 | 206
5.088 | 11 | 23 | 25 | 215
5.096 | 16 | 28 | 22 | 178
5.104 | 20 | 23 | 31 | 203
5.112 | 11 | 18 | 28 | 191
5.12 | 16 | 28 | 30 | 187
5.128 | 15 | 36 | 30 | 215
5.136 | 18 | 30 | 21 | 213
5.144 | 14 | 32 | 33 | 195
5.152 | 15 | 43 | 23 | 204
5.16 | 11 | 30 | 36 | 201
5.168 | 13 | 32 | 38 | 190
5.176 | 9 | 32 | 26 | 218
5.184 | 18 | 38 | 33 | 214
5.192 | 23 | 35 | 24 | 217
5.2 | 19 | 29 | 21 | 195
5.208 | 26 | 38 | 31 | 216
5.216 | 11 | 27 | 38 | 195
5.224 | 14 | 23 | 24 | 221
5.232 | 15 | 35 | 32 | 203
5.24 | 20 | 31 | 23 | 215
5.248 | 20 | 34 | 31 | 188
5.256 | 14 | 24 | 36 | 205
5.264 | 10 | 35 | 36 | 196
5.272 | 13 | 36 | 37 | 189
5.28 | 13 | 27 | 29 | 205
5.288 | 19 | 24 | 26 | 209
5.296 | 14 | 29 | 25 | 189
5.304 | 11 | 26 | 27 | 182
5.312 | 16 | 32 | 30 | 184
5.32 | 17 | 29 | 30 | 216
5.328 | 14 | 37 | 30 | 202
5.336 | 16 | 32 | 18 | 183
5.344 | 15 | 28 | 28 | 180
5.352 | 23 | 33 | 37 | 179
5.36 | 17 | 28 | 34 | 188
5.368 | 15 | 30 | 41 | 216
5.376 | 9 | 30 | 35 | 199
5.384 | 10 | 28 | 30 | 191
5.392 | 19 | 24 | 26 | 215
5.4 | 15 | 27 | 31 | 175
5.408 | 22 | 35 | 25 | 175
5.416 | 20 | 24 | 33 | 219
5.424 | 17 | 22 | 31 | 191
5.432 | 18 | 34 | 26 | 171
5.44 | 18 | 27 | 22 | 178
5.448 | 24 | 21 | 38 | 203
5.456 | 18 | 28 | 22 | 213
5.464 | 25 | 30 | 30 | 201
5.472 | 15 | 29 | 23 | 194
5.48 | 18 | 31 | 36 | 198
5.488 | 16 | 29 | 29 | 211
5.496 | 20 | 30 | 26 | 188
5.504 | 17 | 20 | 30 | 160
5.512 | 23 | 34 | 35 | 200
5.52 | 14 | 34 | 22 | 201
5.528 | 22 | 33 | 26 | 196
5.536 | 21 | 28 | 28 | 196
5.544 | 24 | 24 | 31 | 195
5.552 | 18 | 33 | 25 | 186
5.56 | 14 | 27 | 25 | 199
5.568 | 14 | 34 | 34 | 192
5.576 | 18 | 19 | 33 | 195
5.584 | 17 | 32 | 32 | 195
5.592 | 14 | 26 | 26 | 192
5.6 | 13 | 27 | 28 | 192
5.608 | 14 | 25 | 25 | 188
5.616 | 18 | 26 | 25 | 170
5.624 | 15 | 26 | 29 | 180
5.632 | 24 | 32 | 32 | 170
5.64 | 13 | 33 | 35 | 178
5.648 | 13 | 23 | 26 | 180
5.656 | 14 | 29 | 20 | 189
5.664 | 13 | 24 | 27 | 200
5.672 | 19 | 33 | 20 | 204
5.68 | 11 | 33 | 24 | 187
5.688 | 18 | 32 | 30 | 190
5.696 | 13 | 23 | 28 | 164
5.704 | 13 | 41 | 20 | 178
5.712 | 23 | 30 | 25 | 192
5.72 | 23 | 27 | 27 | 179
5.728 | 19 | 29 | 15 | 182
5.736 | 19 | 28 | 23 | 175
5.744 | 20 | 24 | 30 | 172
5.752 | 20 | 35 | 30 | 186
5.76 | 16 | 26 | 25 | 198
5.768 | 19 | 34 | 24 | 188
5.776 | 16 | 25 | 31 | 198
5.784 | 9 | 24 | 24 | 166
5.792 | 20 | 31 | 28 | 177
5.8 | 20 | 17 | 29 | 183
5.808 | 13 | 26 | 27 | 179
5.816 | 17 | 20 | 29 | 168
5.824 | 18 | 30 | 34 | 181
5.832 | 22 | 31 | 36 | 200
5.84 | 16 | 25 | 35 | 192
5.848 | 18 | 22 | 28 | 191
5.856 | 13 | 29 | 29 | 188
5.864 | 15 | 36 | 32 | 190
5.872 | 13 | 35 | 27 | 180
5.88 | 9 | 23 | 29 | 187
5.888 | 8 | 30 | 22 | 159
5.896 | 16 | 22 | 30 | 191
5.904 | 16 | 23 | 30 | 167
5.912 | 17 | 32 | 28 | 169
5.92 | 12 | 23 | 37 | 167
5.928 | 9 | 22 | 30 | 172
5.936 | 18 | 30 | 26 | 195
5.944 | 23 | 28 | 23 | 181
5.952 | 25 | 27 | 18 | 174
5.96 | 18 | 29 | 32 | 184
5.968 | 18 | 24 | 22 | 174
5.976 | 20 | 27 | 33 | 199
5.984 | 19 | 25 | 24 | 178
5.992 | 9 | 27 | 19 | 174
6 | 17 | 21 | 31 | 200
6.008 | 18 | 27 | 18 | 208
6.016 | 11 | 26 | 24 | 213
6.024 | 16 | 32 | 30 | 163
6.032 | 15 | 27 | 32 | 182
6.04 | 15 | 23 | 20 | 175
6.048 | 20 | 35 | 31 | 179
6.056 | 12 | 35 | 20 | 164
6.064 | 13 | 28 | 30 | 184
6.072 | 14 | 28 | 24 | 182
6.08 | 20 | 31 | 16 | 180
6.088 | 16 | 27 | 23 | 176
6.096 | 17 | 35 | 25 | 181
6.104 | 13 | 28 | 25 | 171
6.112 | 17 | 22 | 25 | 157
6.12 | 13 | 21 | 26 | 188
6.128 | 12 | 32 | 26 | 168
6.136 | 18 | 25 | 21 | 200
6.144 | 17 | 19 | 28 | 167
6.152 | 23 | 31 | 24 | 190
6.16 | 15 | 22 | 26 | 172
6.168 | 20 | 23 | 17 | 150
6.176 | 10 | 35 | 16 | 171
6.184 | 14 | 28 | 25 | 171
6.192 | 14 | 33 | 24 | 173
6.2 | 15 | 24 | 26 | 170
6.208 | 13 | 24 | 26 | 189
6.216 | 13 | 24 | 25 | 181
6.224 | 13 | 29 | 14 | 167
6.232 | 20 | 19 | 15 | 185
6.24 | 19 | 26 | 24 | 163
6.248 | 15 | 25 | 33 | 179
6.256 | 10 | 25 | 25 | 177
6.264 | 22 | 39 | 28 | 185
6.272 | 7 | 16 | 24 | 179
6.28 | 14 | 34 | 25 | 200
6.288 | 17 | 18 | 30 | 170
6.296 | 25 | 29 | 27 | 185
6.304 | 18 | 25 | 18 | 162
6.312 | 17 | 24 | 33 | 201
6.32 | 17 | 26 | 15 | 154
6.328 | 20 | 23 | 23 | 158
6.336 | 14 | 33 | 20 | 166
6.344 | 19 | 15 | 21 | 184
6.352 | 14 | 21 | 18 | 168
6.36 | 19 | 20 | 26 | 155
6.368 | 12 | 20 | 20 | 159
6.376 | 11 | 13 | 26 | 186
6.384 | 14 | 31 | 21 | 173
6.392 | 16 | 31 | 24 | 188
6.4 | 17 | 26 | 22 | 166
6.408 | 22 | 31 | 30 | 151
6.416 | 6 | 21 | 22 | 152
6.424 | 23 | 20 | 24 | 179
6.432 | 13 | 33 | 25 | 145
6.44 | 11 | 30 | 21 | 176
6.448 | 18 | 25 | 23 | 172
6.456 | 19 | 33 | 24 | 160
6.464 | 15 | 28 | 27 | 162
6.472 | 16 | 33 | 25 | 177
6.48 | 8 | 25 | 25 | 173
6.488 | 16 | 30 | 24 | 155
6.496 | 10 | 23 | 26 | 155
6.504 | 13 | 30 | 25 | 173
6.512 | 12 | 33 | 36 | 176
6.52 | 18 | 28 | 37 | 163
6.528 | 17 | 26 | 17 | 167
6.536 | 12 | 16 | 29 | 169
6.544 | 8 | 20 | 17 | 187
6.552 | 19 | 27 | 23 | 142
6.56 | 15 | 20 | 24 | 182
6.568 | 10 | 23 | 23 | 150
6.576 | 12 | 27 | 25 | 187
6.584 | 17 | 23 | 25 | 184
6.592 | 21 | 14 | 15 | 152
6.6 | 15 | 40 | 20 | 151
6.608 | 16 | 19 | 21 | 161
6.616 | 19 | 31 | 27 | 157
6.624 | 15 | 27 | 24 | 162
6.632 | 11 | 42 | 21 | 158
6.64 | 21 | 24 | 36 | 175
6.648 | 18 | 27 | 26 | 178
6.656 | 19 | 33 | 19 | 162
6.664 | 8 | 22 | 27 | 169
6.672 | 14 | 26 | 21 | 174
6.68 | 17 | 24 | 32 | 167
6.688 | 14 | 25 | 32 | 151
6.696 | 16 | 26 | 22 | 165
6.704 | 12 | 15 | 20 | 158
6.712 | 23 | 25 | 16 | 180
6.72 | 18 | 25 | 15 | 160
6.728 | 15 | 23 | 22 | 149
6.736 | 13 | 18 | 26 | 144
6.744 | 11 | 18 | 26 | 137
6.752 | 16 | 23 | 25 | 151
6.76 | 15 | 28 | 18 | 150
6.768 | 4 | 22 | 25 | 171
6.776 | 14 | 23 | 27 | 143
6.784 | 15 | 17 | 26 | 170
6.792 | 16 | 27 | 26 | 181
6.8 | 15 | 27 | 29 | 136
6.808 | 13 | 22 | 29 | 172
6.816 | 16 | 26 | 25 | 157
6.824 | 16 | 21 | 25 | 147
6.832 | 10 | 22 | 25 | 155
6.84 | 15 | 26 | 22 | 159
6.848 | 12 | 19 | 24 | 141
6.856 | 12 | 27 | 26 | 159
6.864 | 17 | 14 | 18 | 147
6.872 | 18 | 23 | 26 | 177
6.88 | 19 | 30 | 25 | 174
6.888 | 22 | 17 | 31 | 173
6.896 | 12 | 23 | 20 | 165
6.904 | 16 | 21 | 22 | 161
6.912 | 17 | 23 | 19 | 164
6.92 | 9 | 23 | 20 | 157
6.928 | 13 | 24 | 14 | 156
6.936 | 11 | 25 | 22 | 182
6.944 | 14 | 19 | 17 | 162
6.952 | 11 | 29 | 19 | 138
6.96 | 17 | 24 | 17 | 162
6.968 | 8 | 18 | 24 | 136
6.976 | 10 | 20 | 24 | 137
6.984 | 12 | 18 | 19 | 147
6.992 | 18 | 19 | 20 | 155
7 | 10 | 22 | 22 | 156
7.008 | 17 | 19 | 35 | 148
7.016 | 18 | 28 | 22 | 155
7.024 | 13 | 13 | 23 | 158
7.032 | 19 | 23 | 16 | 152
7.04 | 11 | 27 | 27 | 149
7.048 | 11 | 24 | 27 | 135
7.056 | 11 | 23 | 14 | 168
7.064 | 18 | 18 | 19 | 140
7.072 | 16 | 13 | 27 | 164
7.08 | 20 | 23 | 21 | 159
7.088 | 6 | 28 | 26 | 151
7.096 | 16 | 23 | 15 | 155
7.104 | 9 | 18 | 23 | 175
7.112 | 13 | 21 | 20 | 157
7.12 | 17 | 24 | 26 | 149
7.128 | 9 | 28 | 20 | 141
7.136 | 12 | 12 | 25 | 121
7.144 | 13 | 15 | 20 | 151
7.152 | 9 | 25 | 27 | 157
7.16 | 18 | 17 | 26 | 174
7.168 | 14 | 22 | 25 | 173
7.176 | 7 | 24 | 25 | 146
7.184 | 24 | 30 | 21 | 159
7.192 | 5 | 21 | 14 | 153
7.2 | 17 | 28 | 14 | 152
7.208 | 13 | 16 | 21 | 169
7.216 | 5 | 22 | 24 | 140
7.224 | 11 | 26 | 28 | 160
7.232 | 11 | 28 | 24 | 152
7.24 | 9 | 23 | 25 | 161
7.248 | 11 | 22 | 13 | 159
7.256 | 18 | 28 | 26 | 155
7.264 | 14 | 19 | 28 | 159
7.272 | 11 | 16 | 21 | 159
7.28 | 8 | 16 | 20 | 170
7.288 | 8 | 24 | 22 | 174
7.296 | 19 | 34 | 14 | 144
7.304 | 10 | 19 | 20 | 142
7.312 | 13 | 18 | 22 | 152
7.32 | 19 | 13 | 27 | 140
7.328 | 8 | 16 | 13 | 150
7.336 | 10 | 21 | 23 | 144
7.344 | 8 | 27 | 27 | 149
7.352 | 14 | 25 | 22 | 163
7.36 | 12 | 33 | 17 | 159
7.368 | 8 | 23 | 25 | 149
7.376 | 21 | 14 | 14 | 161
7.384 | 18 | 25 | 19 | 164
7.392 | 11 | 22 | 21 | 193
7.4 | 8 | 25 | 24 | 172
7.408 | 13 | 21 | 25 | 161
7.416 | 15 | 18 | 14 | 162
7.424 | 17 | 26 | 31 | 159
7.432 | 12 | 17 | 19 | 167
7.44 | 15 | 25 | 19 | 176
7.448 | 17 | 20 | 19 | 153
7.456 | 16 | 24 | 23 | 150
7.464 | 11 | 27 | 25 | 156
7.472 | 9 | 20 | 25 | 134
7.48 | 12 | 18 | 15 | 131
7.488 | 12 | 26 | 11 | 157
7.496 | 12 | 29 | 23 | 156
7.504 | 7 | 28 | 24 | 128
7.512 | 10 | 26 | 23 | 154
7.52 | 11 | 22 | 16 | 152
7.528 | 8 | 25 | 25 | 157
7.536 | 9 | 24 | 25 | 151
7.544 | 14 | 20 | 18 | 143
7.552 | 14 | 19 | 22 | 170
7.56 | 7 | 26 | 14 | 167
7.568 | 16 | 18 | 22 | 147
7.576 | 16 | 11 | 25 | 155
7.584 | 11 | 21 | 17 | 174
7.592 | 16 | 18 | 26 | 152
7.6 | 14 | 23 | 19 | 163
7.608 | 16 | 16 | 17 | 150
7.616 | 16 | 32 | 19 | 125
7.624 | 15 | 21 | 16 | 153
7.632 | 10 | 25 | 22 | 150
7.64 | 8 | 16 | 15 | 134
7.648 | 10 | 26 | 21 | 129
7.656 | 7 | 21 | 28 | 150
7.664 | 8 | 28 | 22 | 162
7.672 | 19 | 18 | 30 | 165
7.68 | 15 | 21 | 23 | 133
7.688 | 5 | 27 | 23 | 158
7.696 | 14 | 22 | 12 | 157
7.704 | 12 | 15 | 13 | 154
7.712 | 12 | 32 | 20 | 132
7.72 | 13 | 19 | 19 | 146
7.728 | 10 | 30 | 25 | 139
7.736 | 16 | 18 | 22 | 137
7.744 | 14 | 14 | 25 | 163
7.752 | 11 | 25 | 21 | 132
7.76 | 16 | 22 | 15 | 180
7.768 | 14 | 20 | 17 | 133
7.776 | 13 | 24 | 21 | 162
7.784 | 10 | 21 | 16 | 156
7.792 | 15 | 16 | 20 | 146
7.8 | 16 | 22 | 19 | 133
7.808 | 13 | 21 | 14 | 141
7.816 | 12 | 21 | 17 | 132
7.824 | 9 | 15 | 28 | 152
7.832 | 14 | 20 | 25 | 135
7.84 | 9 | 20 | 20 | 144
7.848 | 10 | 29 | 19 | 140
7.856 | 7 | 16 | 21 | 133
7.864 | 10 | 29 | 17 | 158
7.872 | 15 | 25 | 23 | 151
7.88 | 14 | 23 | 20 | 147
7.888 | 11 | 21 | 17 | 156
7.896 | 18 | 21 | 30 | 150
7.904 | 10 | 17 | 21 | 131
7.912 | 16 | 16 | 20 | 126
7.92 | 10 | 26 | 26 | 142
7.928 | 13 | 20 | 16 | 156
7.936 | 11 | 16 | 18 | 129
7.944 | 17 | 21 | 29 | 150
7.952 | 12 | 27 | 22 | 158
7.96 | 9 | 19 | 24 | 164
7.968 | 14 | 16 | 28 | 168
7.976 | 17 | 20 | 14 | 164
7.984 | 10 | 24 | 20 | 138
7.992 | 7 | 13 | 22 | 140
8 | 10 | 18 | 19 | 142
8.008 | 9 | 29 | 25 | 156
8.016 | 10 | 17 | 25 | 155
8.024 | 13 | 25 | 18 | 123
8.032 | 12 | 26 | 19 | 151
8.04 | 7 | 19 | 19 | 146
8.048 | 10 | 16 | 14 | 129
8.056 | 13 | 11 | 18 | 148
8.064 | 17 | 16 | 12 | 128
8.072 | 10 | 24 | 18 | 159
8.08 | 12 | 19 | 15 | 148
8.088 | 15 | 19 | 16 | 170
8.096 | 7 | 13 | 12 | 133
8.104 | 12 | 28 | 12 | 145
8.112 | 15 | 21 | 25 | 133
8.12 | 11 | 12 | 19 | 147
8.128 | 10 | 15 | 13 | 154
8.136 | 12 | 23 | 12 | 155
8.144 | 15 | 18 | 19 | 154
8.152 | 10 | 18 | 16 | 152
8.16 | 5 | 23 | 18 | 160
8.168 | 12 | 24 | 22 | 147
8.176 | 11 | 20 | 14 | 156
8.184 | 12 | 21 | 16 | 143
8.192 | 15 | 21 | 22 | 137
8.2 | 16 | 19 | 21 | 155
8.208 | 9 | 15 | 23 | 152
8.216 | 7 | 20 | 16 | 125
8.224 | 12 | 22 | 10 | 136
8.232 | 13 | 16 | 20 | 129
8.24 | 13 | 18 | 17 | 138
8.248 | 19 | 13 | 18 | 164
8.256 | 12 | 20 | 16 | 156
8.264 | 10 | 13 | 13 | 142
8.272 | 8 | 18 | 21 | 151
8.28 | 12 | 24 | 20 | 125
8.288 | 7 | 18 | 20 | 134
8.296 | 8 | 21 | 18 | 134
8.304 | 10 | 10 | 14 | 147
8.312 | 6 | 17 | 19 | 174
8.32 | 13 | 22 | 20 | 144
8.328 | 12 | 20 | 16 | 151
8.336 | 15 | 33 | 18 | 142
8.344 | 6 | 19 | 21 | 142
8.352 | 9 | 21 | 30 | 150
8.36 | 11 | 17 | 22 | 141
8.368 | 10 | 16 | 26 | 138
8.376 | 10 | 23 | 14 | 140
8.384 | 15 | 23 | 16 | 169
8.392 | 8 | 20 | 25 | 145
8.4 | 16 | 20 | 18 | 141
8.408 | 16 | 17 | 18 | 130
8.416 | 15 | 22 | 14 | 153
8.424 | 14 | 22 | 26 | 159
8.432 | 7 | 19 | 17 | 154
8.44 | 11 | 26 | 18 | 142
8.448 | 11 | 16 | 15 | 132
8.456 | 14 | 11 | 23 | 139
8.464 | 6 | 14 | 17 | 149
8.472 | 12 | 14 | 6 | 120
8.48 | 12 | 27 | 21 | 145
8.488 | 10 | 18 | 18 | 125
8.496 | 13 | 22 | 15 | 138
8.504 | 15 | 19 | 24 | 123
8.512 | 14 | 20 | 24 | 164
8.52 | 14 | 19 | 22 | 148
8.528 | 13 | 17 | 18 | 138
8.536 | 11 | 19 | 17 | 154
8.544 | 9 | 20 | 16 | 140
8.552 | 15 | 24 | 14 | 145
8.56 | 20 | 20 | 24 | 154
8.568 | 9 | 26 | 20 | 140
8.576 | 17 | 19 | 22 | 147
8.584 | 15 | 13 | 21 | 136
8.592 | 10 | 15 | 20 | 145
8.6 | 12 | 18 | 20 | 130
8.608 | 7 | 16 | 17 | 128
8.616 | 9 | 23 | 19 | 133
8.624 | 7 | 24 | 14 | 151
8.632 | 13 | 24 | 24 | 148
8.64 | 7 | 15 | 23 | 160
8.648 | 9 | 21 | 20 | 142
8.656 | 9 | 19 | 12 | 138
8.664 | 12 | 18 | 20 | 149
8.672 | 8 | 21 | 19 | 127
8.68 | 12 | 20 | 16 | 139
8.688 | 10 | 24 | 11 | 124
8.696 | 10 | 14 | 18 | 140
8.704 | 12 | 13 | 24 | 148
8.712 | 15 | 19 | 13 | 126
8.72 | 21 | 24 | 16 | 135
8.728 | 10 | 23 | 13 | 135
8.736 | 13 | 22 | 16 | 141
8.744 | 14 | 17 | 14 | 144
8.752 | 17 | 19 | 19 | 122
8.76 | 11 | 12 | 20 | 142
8.768 | 5 | 17 | 17 | 140
8.776 | 6 | 20 | 22 | 157
8.784 | 16 | 16 | 21 | 170
8.792 | 13 | 10 | 11 | 129
8.8 | 10 | 16 | 30 | 124
8.808 | 11 | 26 | 18 | 124
8.816 | 13 | 15 | 25 | 125
8.824 | 7 | 23 | 17 | 142
8.832 | 13 | 23 | 17 | 133
8.84 | 6 | 17 | 24 | 116
8.848 | 14 | 14 | 17 | 107
8.856 | 10 | 16 | 22 | 151
8.864 | 15 | 20 | 21 | 123
8.872 | 12 | 19 | 21 | 119
8.88 | 8 | 18 | 18 | 141
8.888 | 13 | 19 | 22 | 104
8.896 | 12 | 17 | 11 | 137
8.904 | 14 | 16 | 27 | 154
8.912 | 7 | 24 | 20 | 122
8.92 | 10 | 21 | 18 | 148
8.928 | 9 | 26 | 19 | 134
8.936 | 7 | 14 | 20 | 135
8.944 | 15 | 15 | 11 | 131
8.952 | 11 | 21 | 16 | 145
8.96 | 11 | 16 | 22 | 129
8.968 | 9 | 19 | 18 | 141
8.976 | 11 | 26 | 19 | 137
8.984 | 10 | 14 | 22 | 127
8.992 | 9 | 12 | 8 | 151
9 | 12 | 18 | 19 | 143
9.008 | 10 | 24 | 15 | 127
9.016 | 10 | 16 | 16 | 122
9.024 | 13 | 18 | 21 | 132
9.032 | 16 | 12 | 12 | 136
9.04 | 11 | 17 | 26 | 134
9.048 | 10 | 17 | 18 | 128
9.056 | 6 | 11 | 18 | 122
9.064 | 9 | 20 | 16 | 127
9.072 | 9 | 10 | 25 | 133
9.08 | 6 | 21 | 23 | 131
9.088 | 11 | 28 | 15 | 147
9.096 | 9 | 23 | 13 | 144
9.104 | 10 | 19 | 17 | 125
9.112 | 11 | 14 | 21 | 138
9.12 | 10 | 15 | 16 | 139
9.128 | 7 | 21 | 17 | 135
9.136 | 8 | 22 | 23 | 138
9.144 | 10 | 16 | 13 | 127
9.152 | 3 | 9 | 19 | 142
9.16 | 15 | 16 | 23 | 132
9.168 | 9 | 17 | 17 | 142
9.176 | 5 | 16 | 21 | 125
9.184 | 14 | 18 | 18 | 150
9.192 | 10 | 14 | 24 | 135
9.2 | 13 | 31 | 19 | 128
9.208 | 12 | 19 | 21 | 132
9.216 | 11 | 19 | 22 | 124
9.224 | 15 | 19 | 19 | 130
9.232 | 11 | 20 | 22 | 138
9.24 | 9 | 15 | 17 | 131
9.248 | 11 | 17 | 20 | 143
9.256 | 10 | 11 | 13 | 154
9.264 | 6 | 19 | 21 | 146
9.272 | 11 | 16 | 11 | 120
9.28 | 8 | 13 | 18 | 143
9.288 | 9 | 15 | 16 | 150
9.296 | 10 | 17 | 20 | 122
9.304 | 8 | 15 | 15 | 124
9.312 | 13 | 20 | 18 | 124
9.32 | 12 | 29 | 23 | 115
9.328 | 19 | 16 | 28 | 122
9.336 | 14 | 16 | 14 | 140
9.344 | 11 | 22 | 15 | 113
9.352 | 7 | 28 | 24 | 146
9.36 | 17 | 19 | 11 | 113
9.368 | 15 | 26 | 22 | 127
9.376 | 9 | 14 | 21 | 129
9.384 | 15 | 22 | 29 | 122
9.392 | 14 | 11 | 15 | 135
9.4 | 12 | 14 | 23 | 138
9.408 | 8 | 16 | 16 | 115
9.416 | 13 | 18 | 17 | 127
9.424 | 12 | 13 | 25 | 120
9.432 | 9 | 23 | 18 | 132
9.44 | 9 | 13 | 17 | 141
9.448 | 14 | 17 | 20 | 145
9.456 | 13 | 24 | 21 | 127
9.464 | 8 | 21 | 13 | 112
9.472 | 13 | 21 | 23 | 150
9.48 | 7 | 18 | 19 | 124
9.488 | 17 | 18 | 16 | 140
9.496 | 11 | 16 | 11 | 133
9.504 | 8 | 20 | 11 | 140
9.512 | 5 | 23 | 18 | 133
9.52 | 9 | 22 | 14 | 131
9.528 | 15 | 14 | 17 | 130
9.536 | 12 | 15 | 14 | 129
9.544 | 12 | 16 | 8 | 139
9.552 | 9 | 21 | 14 | 109
9.56 | 8 | 10 | 16 | 132
9.568 | 9 | 20 | 14 | 146
9.576 | 18 | 16 | 17 | 127
9.584 | 16 | 21 | 20 | 127
9.592 | 10 | 20 | 17 | 121
9.6 | 9 | 15 | 18 | 117
9.608 | 8 | 21 | 12 | 128
9.616 | 9 | 13 | 13 | 113
9.624 | 7 | 15 | 16 | 137
9.632 | 13 | 26 | 21 | 151
9.64 | 5 | 10 | 22 | 138
9.648 | 14 | 12 | 16 | 139
9.656 | 11 | 16 | 20 | 128
9.664 | 4 | 17 | 17 | 115
9.672 | 11 | 18 | 18 | 118
9.68 | 13 | 15 | 20 | 129
9.688 | 6 | 26 | 25 | 127
9.696 | 8 | 11 | 13 | 127
9.704 | 10 | 19 | 15 | 124
9.712 | 13 | 16 | 14 | 117
9.72 | 12 | 19 | 9 | 126
9.728 | 11 | 16 | 19 | 136
9.736 | 12 | 18 | 21 | 119
9.744 | 17 | 15 | 10 | 128
9.752 | 5 | 15 | 14 | 149
9.76 | 9 | 22 | 16 | 142
9.768 | 14 | 18 | 11 | 133
9.776 | 8 | 20 | 19 | 126
9.784 | 6 | 22 | 9 | 133
9.792 | 8 | 12 | 26 | 131
9.8 | 15 | 17 | 15 | 141
9.808 | 7 | 21 | 13 | 130
9.816 | 7 | 19 | 17 | 123
9.824 | 10 | 12 | 19 | 136
9.832 | 10 | 11 | 18 | 133
9.84 | 9 | 16 | 8 | 127
9.848 | 9 | 22 | 14 | 110
9.856 | 12 | 18 | 14 | 116
9.864 | 18 | 14 | 20 | 150
9.872 | 14 | 18 | 11 | 125
9.88 | 17 | 22 | 13 | 119
9.888 | 9 | 19 | 14 | 120
9.896 | 6 | 16 | 16 | 114
9.904 | 4 | 14 | 21 | 125
9.912 | 10 | 14 | 22 | 126
9.92 | 11 | 18 | 9 | 133
9.928 | 16 | 17 | 15 | 128
9.936 | 13 | 14 | 12 | 134
9.944 | 14 | 16 | 22 | 111
9.952 | 8 | 19 | 16 | 121
9.96 | 19 | 21 | 17 | 130
9.968 | 10 | 16 | 18 | 144
9.976 | 10 | 22 | 13 | 123
9.984 | 9 | 21 | 24 | 126
9.992 | 9 | 20 | 20 | 155
10 | 12 | 14 | 16 | 130
10.008 | 9 | 17 | 15 | 124
10.016 | 8 | 17 | 14 | 123

## Mo-SLG etching comparison
Mo-SLG (NH4)2S Etching Comparison
Time | Not Etched | Etched
(ns) | Counts | Counts
-0.504 | 24 | 13
-0.496 | 31 | 14
-0.488 | 21 | 11
-0.48 | 27 | 12
-0.472 | 25 | 13
-0.464 | 21 | 10
-0.456 | 18 | 17
-0.448 | 26 | 13
-0.44 | 17 | 14
-0.432 | 23 | 12
-0.424 | 16 | 14
-0.416 | 30 | 11
-0.408 | 26 | 11
-0.4 | 20 | 15
-0.392 | 25 | 20
-0.384 | 27 | 19
-0.376 | 30 | 8
-0.368 | 23 | 20
-0.36 | 37 | 13
-0.352 | 19 | 14
-0.344 | 13 | 7
-0.336 | 21 | 15
-0.328 | 21 | 19
-0.32 | 25 | 9
-0.312 | 31 | 17
-0.304 | 26 | 16
-0.296 | 26 | 20
-0.288 | 16 | 14
-0.28 | 25 | 11
-0.272 | 28 | 17
-0.264 | 22 | 15
-0.256 | 22 | 11
-0.248 | 32 | 20
-0.24 | 31 | 14
-0.232 | 34 | 12
-0.224 | 22 | 16
-0.216 | 37 | 16
-0.208 | 37 | 18
-0.2 | 38 | 15
-0.192 | 37 | 12
-0.184 | 28 | 22
-0.176 | 42 | 18
-0.168 | 59 | 24
-0.16 | 55 | 21
-0.152 | 79 | 29
-0.144 | 101 | 25
-0.136 | 124 | 35
-0.128 | 138 | 51
-0.12 | 152 | 45
-0.112 | 262 | 72
-0.104 | 317 | 104
-0.096 | 359 | 122
-0.088 | 441 | 142
-0.08 | 566 | 215
-0.072 | 625 | 250
-0.064 | 726 | 348
-0.056 | 836 | 411
-0.048 | 923 | 501
-0.04 | 929 | 622
-0.032 | 980 | 719
-0.024 | 981 | 772
-0.016 | 936 | 869
-0.008 | 967 | 1021
0 | 1018 | 1024
0.008 | 998 | 987
0.016 | 880 | 1017
0.024 | 877 | 968
0.032 | 856 | 973
0.04 | 728 | 909
0.048 | 730 | 843
0.056 | 735 | 817
0.064 | 695 | 783
0.072 | 633 | 674
0.08 | 605 | 657
0.088 | 578 | 617
0.096 | 585 | 586
0.104 | 540 | 533
0.112 | 535 | 532
0.12 | 506 | 495
0.128 | 466 | 464
0.136 | 472 | 439
0.144 | 485 | 448
0.152 | 455 | 435
0.16 | 490 | 354
0.168 | 425 | 349
0.176 | 404 | 388
0.184 | 400 | 379
0.192 | 422 | 305
0.2 | 399 | 320
0.208 | 367 | 305
0.216 | 363 | 315
0.224 | 349 | 279
0.232 | 326 | 287
0.24 | 344 | 261
0.248 | 364 | 266
0.256 | 333 | 246
0.264 | 369 | 250
0.272 | 337 | 247
0.28 | 324 | 221
0.288 | 285 | 225
0.296 | 325 | 232
0.304 | 340 | 215
0.312 | 276 | 172
0.32 | 274 | 208
0.328 | 266 | 202
0.336 | 265 | 219
0.344 | 292 | 193
0.352 | 270 | 181
0.36 | 278 | 184
0.368 | 294 | 201
0.376 | 254 | 172
0.384 | 222 | 195
0.392 | 268 | 162
0.4 | 256 | 170
0.408 | 237 | 180
0.416 | 270 | 164
0.424 | 231 | 177
0.432 | 229 | 164
0.44 | 223 | 184
0.448 | 252 | 174
0.456 | 216 | 159
0.464 | 256 | 149
0.472 | 222 | 136
0.48 | 188 | 138
0.488 | 216 | 148
0.496 | 221 | 138
0.504 | 217 | 144
0.512 | 197 | 141
0.52 | 204 | 130
0.528 | 200 | 121
0.536 | 214 | 125
0.544 | 216 | 129
0.552 | 201 | 126
0.56 | 188 | 142
0.568 | 203 | 127
0.576 | 191 | 120
0.584 | 218 | 126
0.592 | 167 | 118
0.6 | 186 | 117
0.608 | 174 | 121
0.616 | 184 | 115
0.624 | 163 | 113
0.632 | 174 | 97
0.64 | 169 | 127
0.648 | 165 | 92
0.656 | 166 | 102
0.664 | 159 | 102
0.672 | 167 | 109
0.68 | 170 | 101
0.688 | 166 | 104
0.696 | 143 | 118
0.704 | 145 | 79
0.712 | 163 | 133
0.72 | 168 | 90
0.728 | 185 | 89
0.736 | 171 | 102
0.744 | 171 | 107
0.752 | 159 | 99
0.76 | 141 | 85
0.768 | 143 | 100
0.776 | 135 | 108
0.784 | 153 | 101
0.792 | 162 | 87
0.8 | 151 | 85
0.808 | 140 | 80
0.816 | 125 | 87
0.824 | 144 | 87
0.832 | 144 | 101
0.84 | 151 | 99
0.848 | 142 | 92
0.856 | 140 | 70
0.864 | 144 | 79
0.872 | 124 | 78
0.88 | 162 | 93
0.888 | 141 | 69
0.896 | 148 | 101
0.904 | 127 | 80
0.912 | 158 | 76
0.92 | 133 | 68
0.928 | 130 | 67
0.936 | 118 | 79
0.944 | 127 | 74
0.952 | 119 | 86
0.96 | 121 | 76
0.968 | 113 | 65
0.976 | 141 | 74
0.984 | 131 | 70
0.992 | 108 | 74
1 | 111 | 67
1.008 | 128 | 61
1.016 | 126 | 70
1.024 | 145 | 67
1.032 | 119 | 79
1.04 | 126 | 63
1.048 | 111 | 76
1.056 | 123 | 75
1.064 | 116 | 68
1.072 | 121 | 77
1.08 | 125 | 77
1.088 | 116 | 52
1.096 | 108 | 70
1.104 | 87 | 74
1.112 | 124 | 57
1.12 | 107 | 53
1.128 | 105 | 65
1.136 | 101 | 55
1.144 | 95 | 55
1.152 | 107 | 64
1.16 | 101 | 63
1.168 | 109 | 60
1.176 | 120 | 72
1.184 | 118 | 66
1.192 | 105 | 54
1.2 | 110 | 60
1.208 | 95 | 63
1.216 | 112 | 62
1.224 | 119 | 46
1.232 | 115 | 60
1.24 | 113 | 56
1.248 | 104 | 51
1.256 | 117 | 62
1.264 | 95 | 50
1.272 | 82 | 49
1.28 | 88 | 47
1.288 | 90 | 59
1.296 | 96 | 51
1.304 | 92 | 52
1.312 | 85 | 53
1.32 | 85 | 53
1.328 | 96 | 55
1.336 | 116 | 58
1.344 | 110 | 47
1.352 | 88 | 55
1.36 | 100 | 58
1.368 | 88 | 53
1.376 | 93 | 54
1.384 | 109 | 55
1.392 | 95 | 53
1.4 | 109 | 46
1.408 | 84 | 49
1.416 | 65 | 62
1.424 | 87 | 57
1.432 | 89 | 60
1.44 | 95 | 41
1.448 | 76 | 62
1.456 | 89 | 38
1.464 | 103 | 58
1.472 | 85 | 65
1.48 | 90 | 57
1.488 | 93 | 50
1.496 | 112 | 55
1.504 | 87 | 36
1.512 | 94 | 50
1.52 | 102 | 53
1.528 | 80 | 54
1.536 | 114 | 57
1.544 | 89 | 33
1.552 | 97 | 47
1.56 | 75 | 44
1.568 | 98 | 58
1.576 | 82 | 54
1.584 | 78 | 43
1.592 | 86 | 56
1.6 | 78 | 46
1.608 | 83 | 48
1.616 | 96 | 43
1.624 | 94 | 36
1.632 | 85 | 47
1.64 | 85 | 48
1.648 | 77 | 42
1.656 | 59 | 57
1.664 | 82 | 44
1.672 | 80 | 42
1.68 | 75 | 47
1.688 | 84 | 52
1.696 | 77 | 50
1.704 | 79 | 53
1.712 | 78 | 45
1.72 | 81 | 51
1.728 | 75 | 49
1.736 | 73 | 28
1.744 | 79 | 39
1.752 | 75 | 42
1.76 | 87 | 46
1.768 | 79 | 38
1.776 | 74 | 48
1.784 | 84 | 36
1.792 | 66 | 40
1.8 | 71 | 52
1.808 | 74 | 47
1.816 | 73 | 46
1.824 | 67 | 39
1.832 | 73 | 46
1.84 | 74 | 34
1.848 | 90 | 41
1.856 | 71 | 42
1.864 | 83 | 36
1.872 | 78 | 40
1.88 | 69 | 36
1.888 | 74 | 35
1.896 | 86 | 47
1.904 | 76 | 43
1.912 | 69 | 35
1.92 | 75 | 39
1.928 | 69 | 36
1.936 | 61 | 44
1.944 | 69 | 50
1.952 | 69 | 40
1.96 | 78 | 42
1.968 | 72 | 40
1.976 | 87 | 40
1.984 | 74 | 41
1.992 | 67 | 33
2 | 91 | 47
2.008 | 74 | 33
2.016 | 66 | 38
2.024 | 64 | 48
2.032 | 82 | 47
2.04 | 71 | 50
2.048 | 61 | 45
2.056 | 60 | 34
2.064 | 59 | 36
2.072 | 64 | 44
2.08 | 90 | 53
2.088 | 73 | 39
2.096 | 70 | 39
2.104 | 61 | 35
2.112 | 72 | 32
2.12 | 63 | 41
2.128 | 49 | 38
2.136 | 50 | 40
2.144 | 65 | 32
2.152 | 67 | 29
2.16 | 62 | 36
2.168 | 76 | 37
2.176 | 64 | 47
2.184 | 59 | 32
2.192 | 73 | 31
2.2 | 61 | 34
2.208 | 57 | 42
2.216 | 66 | 28
2.224 | 47 | 25
2.232 | 64 | 48
2.24 | 73 | 33
2.248 | 58 | 31
2.256 | 53 | 42
2.264 | 62 | 40
2.272 | 65 | 30
2.28 | 59 | 25
2.288 | 58 | 35
2.296 | 63 | 37
2.304 | 48 | 41
2.312 | 67 | 25
2.32 | 59 | 36
2.328 | 57 | 43
2.336 | 50 | 35
2.344 | 54 | 33
2.352 | 72 | 33
2.36 | 64 | 39
2.368 | 56 | 40
2.376 | 48 | 40
2.384 | 72 | 25
2.392 | 66 | 47
2.4 | 44 | 25
2.408 | 52 | 33
2.416 | 58 | 28
2.424 | 45 | 45
2.432 | 56 | 36
2.44 | 63 | 38
2.448 | 58 | 39
2.456 | 50 | 23
2.464 | 54 | 36
2.472 | 55 | 37
2.48 | 51 | 26
2.488 | 62 | 32
2.496 | 58 | 26
2.504 | 62 | 35
2.512 | 66 | 35
2.52 | 60 | 32
2.528 | 56 | 27
2.536 | 51 | 19
2.544 | 52 | 25
2.552 | 39 | 39
2.56 | 62 | 28
2.568 | 55 | 33
2.576 | 59 | 25
2.584 | 52 | 31
2.592 | 69 | 45
2.6 | 58 | 36
2.608 | 59 | 35
2.616 | 52 | 44
2.624 | 55 | 32
2.632 | 59 | 31
2.64 | 61 | 23
2.648 | 60 | 34
2.656 | 51 | 22
2.664 | 56 | 23
2.672 | 50 | 34
2.68 | 63 | 28
2.688 | 58 | 28
2.696 | 51 | 34
2.704 | 55 | 35
2.712 | 62 | 41
2.72 | 40 | 18
2.728 | 43 | 32
2.736 | 40 | 29
2.744 | 52 | 34
2.752 | 48 | 28
2.76 | 41 | 27
2.768 | 56 | 29
2.776 | 50 | 18
2.784 | 48 | 19
2.792 | 56 | 48
2.8 | 62 | 28
2.808 | 62 | 24
2.816 | 49 | 30
2.824 | 55 | 31
2.832 | 49 | 34
2.84 | 52 | 33
2.848 | 53 | 30
2.856 | 51 | 28
2.864 | 54 | 38
2.872 | 53 | 22
2.88 | 48 | 21
2.888 | 46 | 25
2.896 | 42 | 34
2.904 | 46 | 22
2.912 | 51 | 30
2.92 | 43 | 28
2.928 | 42 | 31
2.936 | 49 | 25
2.944 | 38 | 39
2.952 | 48 | 29
2.96 | 46 | 35
2.968 | 59 | 29
2.976 | 58 | 30
2.984 | 50 | 19
2.992 | 49 | 33
3 | 43 | 27
3.008 | 51 | 27
3.016 | 46 | 26
3.024 | 41 | 23
3.032 | 49 | 35
3.04 | 41 | 33
3.048 | 47 | 32
3.056 | 52 | 23
3.064 | 66 | 32
3.072 | 46 | 33
3.08 | 42 | 26
3.088 | 50 | 30
3.096 | 64 | 29
3.104 | 43 | 23
3.112 | 40 | 32
3.12 | 47 | 29
3.128 | 69 | 23
3.136 | 53 | 25
3.144 | 50 | 20
3.152 | 51 | 18
3.16 | 41 | 23
3.168 | 41 | 30
3.176 | 54 | 26
3.184 | 45 | 28
3.192 | 39 | 17
3.2 | 43 | 23
3.208 | 52 | 27
3.216 | 34 | 24
3.224 | 45 | 23
3.232 | 50 | 21
3.24 | 52 | 28
3.248 | 43 | 30
3.256 | 34 | 28
3.264 | 50 | 28
3.272 | 41 | 18
3.28 | 47 | 26
3.288 | 48 | 24
3.296 | 43 | 27
3.304 | 29 | 34
3.312 | 47 | 42
3.32 | 43 | 25
3.328 | 50 | 29
3.336 | 40 | 19
3.344 | 44 | 25
3.352 | 46 | 20
3.36 | 37 | 22
3.368 | 51 | 30
3.376 | 47 | 20
3.384 | 33 | 25
3.392 | 49 | 30
3.4 | 47 | 31
3.408 | 42 | 24
3.416 | 35 | 27
3.424 | 60 | 24
3.432 | 36 | 26
3.44 | 35 | 26
3.448 | 50 | 29
3.456 | 34 | 23
3.464 | 43 | 19
3.472 | 34 | 28
3.48 | 42 | 24
3.488 | 40 | 22
3.496 | 38 | 27
3.504 | 34 | 28
3.512 | 34 | 25
3.52 | 37 | 30
3.528 | 43 | 27
3.536 | 53 | 20
3.544 | 44 | 21
3.552 | 51 | 25
3.56 | 53 | 22
3.568 | 40 | 31
3.576 | 43 | 21
3.584 | 42 | 28
3.592 | 53 | 25
3.6 | 38 | 23
3.608 | 38 | 28
3.616 | 36 | 18
3.624 | 47 | 17
3.632 | 43 | 27
3.64 | 30 | 17
3.648 | 34 | 25
3.656 | 42 | 30
3.664 | 42 | 21
3.672 | 59 | 19
3.68 | 31 | 22
3.688 | 46 | 20
3.696 | 56 | 23
3.704 | 44 | 23
3.712 | 47 | 32
3.72 | 35 | 20
3.728 | 31 | 27
3.736 | 49 | 23
3.744 | 43 | 28
3.752 | 45 | 28
3.76 | 31 | 30
3.768 | 43 | 19
3.776 | 35 | 30
3.784 | 44 | 14
3.792 | 32 | 18
3.8 | 37 | 22
3.808 | 32 | 28
3.816 | 43 | 18
3.824 | 37 | 21
3.832 | 36 | 25
3.84 | 43 | 20
3.848 | 50 | 23
3.856 | 53 | 19
3.864 | 52 | 23
3.872 | 36 | 28
3.88 | 34 | 19
3.888 | 42 | 14
3.896 | 54 | 27
3.904 | 40 | 30
3.912 | 45 | 14
3.92 | 32 | 27
3.928 | 48 | 29
3.936 | 38 | 25
3.944 | 37 | 20
3.952 | 49 | 16
3.96 | 50 | 22
3.968 | 44 | 19
3.976 | 48 | 19
3.984 | 40 | 14
3.992 | 41 | 27
4 | 44 | 27
4.008 | 41 | 27
4.016 | 34 | 16
4.024 | 44 | 23
4.032 | 39 | 24
4.04 | 39 | 24
4.048 | 35 | 26
4.056 | 43 | 14
4.064 | 34 | 25
4.072 | 49 | 17
4.08 | 38 | 19
4.088 | 42 | 23
4.096 | 34 | 21
4.104 | 32 | 15
4.112 | 38 | 21
4.12 | 29 | 24
4.128 | 36 | 18
4.136 | 24 | 28
4.144 | 31 | 25
4.152 | 36 | 26
4.16 | 40 | 28
4.168 | 41 | 26
4.176 | 31 | 26
4.184 | 39 | 22
4.192 | 32 | 19
4.2 | 37 | 20
4.208 | 35 | 18
4.216 | 43 | 22
4.224 | 48 | 21
4.232 | 36 | 28
4.24 | 28 | 15
4.248 | 37 | 26
4.256 | 41 | 21
4.264 | 37 | 16
4.272 | 43 | 21
4.28 | 36 | 18
4.288 | 34 | 20
4.296 | 28 | 25
4.304 | 28 | 31
4.312 | 38 | 24
4.32 | 38 | 21
4.328 | 42 | 29
4.336 | 31 | 12
4.344 | 26 | 20
4.352 | 30 | 21
4.36 | 36 | 19
4.368 | 27 | 18
4.376 | 31 | 27
4.384 | 40 | 14
4.392 | 44 | 15
4.4 | 41 | 15
4.408 | 34 | 12
4.416 | 32 | 25
4.424 | 36 | 32
4.432 | 30 | 20
4.44 | 31 | 22
4.448 | 33 | 17
4.456 | 46 | 18
4.464 | 30 | 16
4.472 | 37 | 18
4.48 | 33 | 21
4.488 | 36 | 19
4.496 | 29 | 17
4.504 | 42 | 15
4.512 | 29 | 17
4.52 | 34 | 21
4.528 | 36 | 17
4.536 | 30 | 18
4.544 | 33 | 14
4.552 | 39 | 19
4.56 | 42 | 22
4.568 | 30 | 15
4.576 | 24 | 17
4.584 | 36 | 21
4.592 | 31 | 18
4.6 | 24 | 24
4.608 | 27 | 20
4.616 | 35 | 20
4.624 | 34 | 15
4.632 | 34 | 22
4.64 | 30 | 17
4.648 | 34 | 13
4.656 | 31 | 22
4.664 | 27 | 18
4.672 | 34 | 31
4.68 | 28 | 21
4.688 | 41 | 22
4.696 | 32 | 28
4.704 | 44 | 13
4.712 | 35 | 17
4.72 | 25 | 30
4.728 | 26 | 13
4.736 | 27 | 16
4.744 | 29 | 17
4.752 | 35 | 19
4.76 | 42 | 20
4.768 | 40 | 20
4.776 | 43 | 15
4.784 | 32 | 23
4.792 | 24 | 33
4.8 | 41 | 17
4.808 | 27 | 14
4.816 | 31 | 9
4.824 | 29 | 17
4.832 | 34 | 15
4.84 | 46 | 20
4.848 | 34 | 13
4.856 | 39 | 19
4.864 | 29 | 22
4.872 | 30 | 22
4.88 | 32 | 23
4.888 | 36 | 18
4.896 | 40 | 10
4.904 | 21 | 21
4.912 | 31 | 14
4.92 | 26 | 14
4.928 | 38 | 11
4.936 | 26 | 14
4.944 | 29 | 14
4.952 | 40 | 13
4.96 | 29 | 19
4.968 | 34 | 15
4.976 | 42 | 15
4.984 | 40 | 14
4.992 | 29 | 11
5 | 38 | 24
5.008 | 40 | 17
5.016 | 28 | 16
5.024 | 34 | 20
5.032 | 40 | 9
5.04 | 31 | 16
5.048 | 35 | 20
5.056 | 37 | 21
5.064 | 44 | 18
5.072 | 21 | 19
5.08 | 27 | 15
5.088 | 25 | 18
5.096 | 22 | 20
5.104 | 31 | 9
5.112 | 28 | 14
5.12 | 30 | 23
5.128 | 30 | 17
5.136 | 21 | 18
5.144 | 33 | 18
5.152 | 23 | 19
5.16 | 36 | 16
5.168 | 38 | 15
5.176 | 26 | 21
5.184 | 33 | 10
5.192 | 24 | 15
5.2 | 21 | 16
5.208 | 31 | 19
5.216 | 38 | 16
5.224 | 24 | 17
5.232 | 32 | 18
5.24 | 23 | 11
5.248 | 31 | 21
5.256 | 36 | 20
5.264 | 36 | 25
5.272 | 37 | 16
5.28 | 29 | 11
5.288 | 26 | 17
5.296 | 25 | 20
5.304 | 27 | 18
5.312 | 30 | 22
5.32 | 30 | 14
5.328 | 30 | 19
5.336 | 18 | 25
5.344 | 28 | 22
5.352 | 37 | 18
5.36 | 34 | 16
5.368 | 41 | 22
5.376 | 35 | 23
5.384 | 30 | 15
5.392 | 26 | 17
5.4 | 31 | 14
5.408 | 25 | 24
5.416 | 33 | 15
5.424 | 31 | 21
5.432 | 26 | 13
5.44 | 22 | 14
5.448 | 38 | 17
5.456 | 22 | 17
5.464 | 30 | 17
5.472 | 23 | 15
5.48 | 36 | 14
5.488 | 29 | 15
5.496 | 26 | 12
5.504 | 30 | 14
5.512 | 35 | 14
5.52 | 22 | 13
5.528 | 26 | 15
5.536 | 28 | 16
5.544 | 31 | 18
5.552 | 25 | 19
5.56 | 25 | 16
5.568 | 34 | 9
5.576 | 33 | 13
5.584 | 32 | 11
5.592 | 26 | 13
5.6 | 28 | 10
5.608 | 25 | 24
5.616 | 25 | 12
5.624 | 29 | 12
5.632 | 32 | 20
5.64 | 35 | 21
5.648 | 26 | 16
5.656 | 20 | 16
5.664 | 27 | 11
5.672 | 20 | 28
5.68 | 24 | 21
5.688 | 30 | 14
5.696 | 28 | 25
5.704 | 20 | 11
5.712 | 25 | 17
5.72 | 27 | 11
5.728 | 15 | 25
5.736 | 23 | 11
5.744 | 30 | 19
5.752 | 30 | 15
5.76 | 25 | 12
5.768 | 24 | 11
5.776 | 31 | 9
5.784 | 24 | 25
5.792 | 28 | 22
5.8 | 29 | 16
5.808 | 27 | 18
5.816 | 29 | 17
5.824 | 34 | 11
5.832 | 36 | 13
5.84 | 35 | 16
5.848 | 28 | 14
5.856 | 29 | 14
5.864 | 32 | 11
5.872 | 27 | 12
5.88 | 29 | 11
5.888 | 22 | 15
5.896 | 30 | 16
5.904 | 30 | 12
5.912 | 28 | 14
5.92 | 37 | 15
5.928 | 30 | 18
5.936 | 26 | 15
5.944 | 23 | 23
5.952 | 18 | 13
5.96 | 32 | 15
5.968 | 22 | 19
5.976 | 33 | 15
5.984 | 24 | 21
5.992 | 19 | 14
6 | 31 | 13
6.008 | 18 | 18
6.016 | 24 | 14
6.024 | 30 | 11
6.032 | 32 | 18
6.04 | 20 | 7
6.048 | 31 | 28
6.056 | 20 | 15
6.064 | 30 | 17
6.072 | 24 | 15
6.08 | 16 | 17
6.088 | 23 | 13
6.096 | 25 | 19
6.104 | 25 | 12
6.112 | 25 | 13
6.12 | 26 | 12
6.128 | 26 | 17
6.136 | 21 | 13
6.144 | 28 | 15
6.152 | 24 | 19
6.16 | 26 | 12
6.168 | 17 | 16
6.176 | 16 | 12
6.184 | 25 | 17
6.192 | 24 | 17
6.2 | 26 | 11
6.208 | 26 | 16
6.216 | 25 | 11
6.224 | 14 | 9
6.232 | 15 | 13
6.24 | 24 | 17
6.248 | 33 | 16
6.256 | 25 | 13
6.264 | 28 | 10
6.272 | 24 | 16
6.28 | 25 | 8
6.288 | 30 | 10
6.296 | 27 | 15
6.304 | 18 | 19
6.312 | 33 | 21
6.32 | 15 | 13
6.328 | 23 | 17
6.336 | 20 | 10
6.344 | 21 | 15
6.352 | 18 | 11
6.36 | 26 | 16
6.368 | 20 | 10
6.376 | 26 | 7
6.384 | 21 | 16
6.392 | 24 | 18
6.4 | 22 | 16
6.408 | 30 | 13
6.416 | 22 | 15
6.424 | 24 | 23
6.432 | 25 | 16
6.44 | 21 | 7
6.448 | 23 | 11
6.456 | 24 | 13
6.464 | 27 | 12
6.472 | 25 | 14
6.48 | 25 | 13
6.488 | 24 | 15
6.496 | 26 | 7
6.504 | 25 | 12
6.512 | 36 | 12
6.52 | 37 | 12
6.528 | 17 | 15
6.536 | 29 | 19
6.544 | 17 | 15
6.552 | 23 | 15
6.56 | 24 | 17
6.568 | 23 | 16
6.576 | 25 | 10
6.584 | 25 | 14
6.592 | 15 | 9
6.6 | 20 | 15
6.608 | 21 | 12
6.616 | 27 | 11
6.624 | 24 | 22
6.632 | 21 | 13
6.64 | 36 | 16
6.648 | 26 | 16
6.656 | 19 | 16
6.664 | 27 | 13
6.672 | 21 | 15
6.68 | 32 | 15
6.688 | 32 | 16
6.696 | 22 | 23
6.704 | 20 | 15
6.712 | 16 | 11
6.72 | 15 | 14
6.728 | 22 | 18
6.736 | 26 | 9
6.744 | 26 | 16
6.752 | 25 | 12
6.76 | 18 | 12
6.768 | 25 | 15
6.776 | 27 | 16
6.784 | 26 | 11
6.792 | 26 | 15
6.8 | 29 | 13
6.808 | 29 | 13
6.816 | 25 | 11
6.824 | 25 | 15
6.832 | 25 | 15
6.84 | 22 | 7
6.848 | 24 | 18
6.856 | 26 | 6
6.864 | 18 | 16
6.872 | 26 | 13
6.88 | 25 | 9
6.888 | 31 | 6
6.896 | 20 | 14
6.904 | 22 | 16
6.912 | 19 | 8
6.92 | 20 | 14
6.928 | 14 | 11
6.936 | 22 | 12
6.944 | 17 | 7
6.952 | 19 | 11
6.96 | 17 | 18
6.968 | 24 | 17
6.976 | 24 | 22
6.984 | 19 | 14
6.992 | 20 | 13
7 | 22 | 10
7.008 | 35 | 5
7.016 | 22 | 8
7.024 | 23 | 13
7.032 | 16 | 15
7.04 | 27 | 12
7.048 | 27 | 13
7.056 | 14 | 16
7.064 | 19 | 13
7.072 | 27 | 11
7.08 | 21 | 9
7.088 | 26 | 13
7.096 | 15 | 21
7.104 | 23 | 8
7.112 | 20 | 8
7.12 | 26 | 15
7.128 | 20 | 15
7.136 | 25 | 17
7.144 | 20 | 16
7.152 | 27 | 16
7.16 | 26 | 13
7.168 | 25 | 3
7.176 | 25 | 13
7.184 | 21 | 13
7.192 | 14 | 11
7.2 | 14 | 10
7.208 | 21 | 14
7.216 | 24 | 9
7.224 | 28 | 12
7.232 | 24 | 16
7.24 | 25 | 13
7.248 | 13 | 14
7.256 | 26 | 13
7.264 | 28 | 16
7.272 | 21 | 10
7.28 | 20 | 13
7.288 | 22 | 10
7.296 | 14 | 10
7.304 | 20 | 13
7.312 | 22 | 15
7.32 | 27 | 11
7.328 | 13 | 11
7.336 | 23 | 8
7.344 | 27 | 13
7.352 | 22 | 17
7.36 | 17 | 10
7.368 | 25 | 13
7.376 | 14 | 12
7.384 | 19 | 11
7.392 | 21 | 9
7.4 | 24 | 15
7.408 | 25 | 13
7.416 | 14 | 9
7.424 | 31 | 13
7.432 | 19 | 11
7.44 | 19 | 4
7.448 | 19 | 15
7.456 | 23 | 12
7.464 | 25 | 12
7.472 | 25 | 10
7.48 | 15 | 11
7.488 | 11 | 18
7.496 | 23 | 10
7.504 | 24 | 10
7.512 | 23 | 11
7.52 | 16 | 8
7.528 | 25 | 4
7.536 | 25 | 10
7.544 | 18 | 16
7.552 | 22 | 10
7.56 | 14 | 11
7.568 | 22 | 9
7.576 | 25 | 5
7.584 | 17 | 8
7.592 | 26 | 7
7.6 | 19 | 10
7.608 | 17 | 11
7.616 | 19 | 12
7.624 | 16 | 13
7.632 | 22 | 5
7.64 | 15 | 12
7.648 | 21 | 6
7.656 | 28 | 4
7.664 | 22 | 15
7.672 | 30 | 11
7.68 | 23 | 8
7.688 | 23 | 10
7.696 | 12 | 22
7.704 | 13 | 13
7.712 | 20 | 8
7.72 | 19 | 7
7.728 | 25 | 9
7.736 | 22 | 10
7.744 | 25 | 9
7.752 | 21 | 10
7.76 | 15 | 11
7.768 | 17 | 10
7.776 | 21 | 11
7.784 | 16 | 11
7.792 | 20 | 10
7.8 | 19 | 15
7.808 | 14 | 12
7.816 | 17 | 9
7.824 | 28 | 7
7.832 | 25 | 16
7.84 | 20 | 15
7.848 | 19 | 14
7.856 | 21 | 7
7.864 | 17 | 8
7.872 | 23 | 13
7.88 | 20 | 12
7.888 | 17 | 11
7.896 | 30 | 16
7.904 | 21 | 8
7.912 | 20 | 7
7.92 | 26 | 10
7.928 | 16 | 12
7.936 | 18 | 4
7.944 | 29 | 12
7.952 | 22 | 14
7.96 | 24 | 17
7.968 | 28 | 13
7.976 | 14 | 19
7.984 | 20 | 6
7.992 | 22 | 10
8 | 19 | 15
8.008 | 25 | 9
8.016 | 25 | 5
8.024 | 18 | 14
8.032 | 19 | 14
8.04 | 19 | 11
8.048 | 14 | 8
8.056 | 18 | 8
8.064 | 12 | 13
8.072 | 18 | 7
8.08 | 15 | 17
8.088 | 16 | 8
8.096 | 12 | 15
8.104 | 12 | 8
8.112 | 25 | 13
8.12 | 19 | 8
8.128 | 13 | 3
8.136 | 12 | 5
8.144 | 19 | 13
8.152 | 16 | 10
8.16 | 18 | 9
8.168 | 22 | 10
8.176 | 14 | 9
8.184 | 16 | 6
8.192 | 22 | 8
8.2 | 21 | 15
8.208 | 23 | 11
8.216 | 16 | 5
8.224 | 10 | 10
8.232 | 20 | 8
8.24 | 17 | 9
8.248 | 18 | 10
8.256 | 16 | 6
8.264 | 13 | 18
8.272 | 21 | 15
8.28 | 20 | 18
8.288 | 20 | 9
8.296 | 18 | 17
8.304 | 14 | 11
8.312 | 19 | 6
8.32 | 20 | 18
8.328 | 16 | 12
8.336 | 18 | 9
8.344 | 21 | 9
8.352 | 30 | 17
8.36 | 22 | 9
8.368 | 26 | 16
8.376 | 14 | 11
8.384 | 16 | 11
8.392 | 25 | 12
8.4 | 18 | 5
8.408 | 18 | 11
8.416 | 14 | 13
8.424 | 26 | 7
8.432 | 17 | 8
8.44 | 18 | 7
8.448 | 15 | 9
8.456 | 23 | 8
8.464 | 17 | 6
8.472 | 6 | 12
8.48 | 21 | 7
8.488 | 18 | 16
8.496 | 15 | 14
8.504 | 24 | 11
8.512 | 24 | 10
8.52 | 22 | 9
8.528 | 18 | 12
8.536 | 17 | 14
8.544 | 16 | 8
8.552 | 14 | 8
8.56 | 24 | 13
8.568 | 20 | 11
8.576 | 22 | 13
8.584 | 21 | 8
8.592 | 20 | 9
8.6 | 20 | 11
8.608 | 17 | 11
8.616 | 19 | 6
8.624 | 14 | 9
8.632 | 24 | 8
8.64 | 23 | 8
8.648 | 20 | 11
8.656 | 12 | 11
8.664 | 20 | 9
8.672 | 19 | 15
8.68 | 16 | 12
8.688 | 11 | 5
8.696 | 18 | 10
8.704 | 24 | 9
8.712 | 13 | 14
8.72 | 16 | 8
8.728 | 13 | 11
8.736 | 16 | 10
8.744 | 14 | 12
8.752 | 19 | 6
8.76 | 20 | 3
8.768 | 17 | 6
8.776 | 22 | 11
8.784 | 21 | 11
8.792 | 11 | 10
8.8 | 30 | 8
8.808 | 18 | 9
8.816 | 25 | 11
8.824 | 17 | 15
8.832 | 17 | 4
8.84 | 24 | 9
8.848 | 17 | 7
8.856 | 22 | 15
8.864 | 21 | 7
8.872 | 21 | 11
8.88 | 18 | 6
8.888 | 22 | 16
8.896 | 11 | 13
8.904 | 27 | 13
8.912 | 20 | 15
8.92 | 18 | 9
8.928 | 19 | 13
8.936 | 20 | 9
8.944 | 11 | 9
8.952 | 16 | 9
8.96 | 22 | 7
8.968 | 18 | 15
8.976 | 19 | 10
8.984 | 22 | 8
8.992 | 8 | 11
9 | 19 | 12
9.008 | 15 | 11
9.016 | 16 | 9
9.024 | 21 | 6
9.032 | 12 | 7
9.04 | 26 | 11
9.048 | 18 | 12
9.056 | 18 | 11
9.064 | 16 | 11
9.072 | 25 | 11
9.08 | 23 | 7
9.088 | 15 | 13
9.096 | 13 | 11
9.104 | 17 | 9
9.112 | 21 | 9
9.12 | 16 | 12
9.128 | 17 | 11
9.136 | 23 | 10
9.144 | 13 | 8
9.152 | 19 | 7
9.16 | 23 | 11
9.168 | 17 | 8
9.176 | 21 | 13
9.184 | 18 | 13
9.192 | 24 | 11
9.2 | 19 | 6
9.208 | 21 | 11
9.216 | 22 | 11
9.224 | 19 | 7
9.232 | 22 | 5
9.24 | 17 | 11
9.248 | 20 | 10
9.256 | 13 | 8
9.264 | 21 | 9
9.272 | 11 | 14
9.28 | 18 | 5
9.288 | 16 | 11
9.296 | 20 | 15
9.304 | 15 | 14
9.312 | 18 | 9
9.32 | 23 | 10
9.328 | 28 | 12
9.336 | 14 | 15
9.344 | 15 | 4
9.352 | 24 | 13
9.36 | 11 | 10
9.368 | 22 | 8
9.376 | 21 | 5
9.384 | 29 | 11
9.392 | 15 | 13
9.4 | 23 | 10
9.408 | 16 | 14
9.416 | 17 | 9
9.424 | 25 | 8
9.432 | 18 | 8
9.44 | 17 | 5
9.448 | 20 | 8
9.456 | 21 | 4
9.464 | 13 | 7
9.472 | 23 | 10
9.48 | 19 | 12
9.488 | 16 | 11
9.496 | 11 | 7
9.504 | 11 | 10
9.512 | 18 | 8
9.52 | 14 | 9
9.528 | 17 | 13
9.536 | 14 | 7
9.544 | 8 | 9
9.552 | 14 | 10
9.56 | 16 | 10
9.568 | 14 | 15
9.576 | 17 | 6
9.584 | 20 | 11
9.592 | 17 | 12
9.6 | 18 | 11
9.608 | 12 | 11
9.616 | 13 | 14
9.624 | 16 | 7
9.632 | 21 | 8
9.64 | 22 | 6
9.648 | 16 | 11
9.656 | 20 | 10
9.664 | 17 | 15
9.672 | 18 | 13
9.68 | 20 | 7
9.688 | 25 | 13
9.696 | 13 | 11
9.704 | 15 | 9
9.712 | 14 | 14
9.72 | 9 | 5
9.728 | 19 | 5
9.736 | 21 | 13
9.744 | 10 | 13
9.752 | 14 | 12
9.76 | 16 | 10
9.768 | 11 | 12
9.776 | 19 | 9
9.784 | 9 | 7
9.792 | 26 | 14
9.8 | 15 | 8
9.808 | 13 | 8
9.816 | 17 | 7
9.824 | 19 | 17
9.832 | 18 | 8
9.84 | 8 | 16
9.848 | 14 | 7
9.856 | 14 | 5
9.864 | 20 | 12
9.872 | 11 | 11
9.88 | 13 | 8
9.888 | 14 | 14
9.896 | 16 | 13
9.904 | 21 | 11
9.912 | 22 | 13
9.92 | 9 | 4
9.928 | 15 | 8
9.936 | 12 | 8
9.944 | 22 | 10
9.952 | 16 | 15
9.96 | 17 | 4
9.968 | 18 | 13
9.976 | 13 | 8
9.984 | 24 | 11
9.992 | 20 | 11
10 | 16 | 12
9
1
0
0