## Quartz
Wavelength/Intensity-Dependent Data (Transmission) |  |  |  |  | Wavelength-Dependent Data (Reflection) | [5 empty] | Transmission-Reflection Comparison
(for parameter extraction and sensitivity analysis) |  |  |  |  | Photon Flux: 5.9 x 1013 cm-2 | [5 empty] | 800 nm; Photon Flux: 5.9 x 1013 cm-2
Time | 600nm, 0.6 x 1014 cm-2 | 600nm, 1.6 x 1014 cm-2 | 400nm, 0.6 x 1014 cm-2 | 400nm, 1.1 x 1014 cm-2 | Time | 400 nm | 500 nm | 600 nm | Time | 800 nm | Time | Transmission | Time | Reflection
(ns) | (ΔE/E) | (ΔE/E) | (ΔE/E) | (ΔE/E) | (ps) | (norm. ΔE) | (norm. ΔE) | (norm. ΔE) | (ps) | (norm. ΔE) | (ps) | (norm. ΔE) | (ps) | (norm. ΔE)
0 | 0.00354 | 0.00586 | 0.00239 | 0.00357 | -100 | 0.00717 | 0.06964 | -0.04655 | -110.09576 | 0.02214 | -70.5 | 0.11811 | -129.43912 | 0.01084
0.01 | 0.00335 | 0.00552 | 0.00234 | 0.00342 | -90 | 0.000322841 | 0.03081 | 0.00573 | -100.09576 | 0.02396 | -60.5 | -0.00202 | -119.43912 | -0.03949
0.02 | 0.00335 | 0.00523 | 0.00235 | 0.00324 | -80 | 0.01321 | -0.05015 | -0.0173 | -90.09576 | 0.09999 | -50.5 | -0.03958 | -109.43912 | 0.0095
0.03 | 0.00329 | 0.00499 | 0.00207 | 0.00321 | -70 | -0.04883 | -0.00932 | -0.04393 | -80.09576 | 0.06585 | -40.5 | -0.0098 | -99.43912 | 0.10412
0.04 | 0.00325 | 0.00471 | 0.00196 | 0.0028 | -60 | 0.14002 | -0.05704 | 0.03528 | -70.09576 | -0.05488 | -30.5 | -0.00436 | -89.43912 | 0.15915
0.05 | 0.00322 | 0.00438 | 0.00179 | 0.0028 | -50 | -0.07399 | 0.01893 | -0.02005 | -60.09576 | -0.01932 | -20.5 | -0.02017 | -79.43912 | 0.10714
0.06 | 0.00306 | 0.00432 | 0.00192 | 0.00292 | -40 | 0.02313 | 0.07379 | -0.03613 | -50.09576 | -0.02006 | -10.5 | -0.02488 | -69.43912 | -0.00124
0.07 | 0.00307 | 0.00441 | 0.0018 | 0.00269 | -30 | 0.04733 | -0.03669 | -0.0525 | -40.09576 | -0.11742 | -0.5 | -0.0173 | -59.43912 | 0.10076
0.08 | 0.00294 | 0.00428 | 0.00194 | 0.00268 | -20 | 0.0673 | -0.02812 | -0.12851 | -30.09576 | -0.01306 | 9.5 | 0.56155 | -49.43912 | 0.18465
0.09 | 0.00299 | 0.00396 | 0.00175 | 0.00243 | -10 | 0.01907 | 0.0409 | -0.03609 | -20.09576 | 0.01729 | 19.5 | 0.98459 | -39.43912 | 0.21736
0.1 | 0.00299 | 0.00411 | 0.00159 | 0.00239 | 0 | 0.02944 | -0.0214 | 0.04526 | -10.09576 | 0.05198 | 29.5 | 1 | -29.43912 | 0.28699
0.11 | 0.0027 | 0.00403 | 0.00174 | 0.00236 | 10 | 0.68717 | 0.66402 | 0.80766 | -0.09576 | 0.11258 | 39.5 | 0.9829 | -19.43912 | 0.21048
0.12 | 0.00265 | 0.00374 | 0.00178 | 0.0021 | 20 | 0.93353 | 0.97224 | 0.99806 | 9.90424 | 0.79183 | 49.5 | 0.93681 | -9.43912 | 0.14824
0.13 | 0.00288 | 0.0037 | 0.00162 | 0.00213 | 30 | 1 | 1 | 1 | 19.90424 | 0.97319 | 59.5 | 0.94215 | 0.56088 | 0.53864
0.14 | 0.00278 | 0.00373 | 0.00148 | 0.00248 | 40 | 0.98059 | 0.95683 | 0.94821 | 29.90424 | 0.93709 | 69.5 | 0.86883 | 10.56088 | 0.85857
0.15 | 0.00266 | 0.00346 | 0.00172 | 0.00257 | 50 | 0.98525 | 0.92154 | 0.94677 | 39.90424 | 0.9718 | 79.5 | 0.8885 | 20.56088 | 0.99833
0.16 | 0.00241 | 0.00332 | 0.00154 | 0.00205 | 60 | 0.86999 | 0.9489 | 0.93035 | 49.90424 | 0.87435 | 89.5 | 0.84276 | 30.56088 | 0.94162
0.17 | 0.00241 | 0.00335 | 0.00138 | 0.00212 | 70 | 0.8238 | 0.83289 | 0.91757 | 59.90424 | 1 | 99.5 | 0.76282 | 40.56088 | 1.05
0.18 | 0.00259 | 0.00352 | 0.00165 | 0.00195 | 80 | 0.75267 | 0.85746 | 0.91046 | 69.90424 | 0.90812 | 109.5 | 0.83872 | 50.56088 | 0.98507
0.19 | 0.00257 | 0.00351 | 0.00149 | 0.00208 | 90 | 0.80568 | 0.88045 | 0.8655 | 79.90424 | 0.79818 | 119.5 | 0.91197 | 60.56088 | 0.80841
0.2 | 0.00243 | 0.00324 | 0.00147 | 0.00191 | 100 | 0.75774 | 0.79873 | 0.86678 | 89.90424 | 0.77808 | 129.5 | 0.83556 | 70.56088 | 0.79885
0.21 | 0.00235 | 0.00321 | 0.00145 | 0.00204 | 110 | 0.81425 | 0.87844 | 0.83149 | 99.90424 | 0.88605 | 139.5 | 0.76301 | 80.56088 | 0.76194
0.22 | 0.00261 | 0.00312 | 0.00155 | 0.00192 | 120 | 0.73767 | 0.80731 | 0.84387 | 109.90424 | 0.82414 | 149.5 | 0.72709 | 90.56088 | 0.82318
0.23 | 0.00251 | 0.00341 | 0.00157 | 0.00161 | 130 | 0.66924 | 0.84078 | 0.84636 | 119.90424 | 0.71975 | 159.5 | 0.68596 | 100.56088 | 0.72453
0.24 | 0.00234 | 0.00304 | 0.00147 | 0.00164 | 140 | 0.73406 | 0.7619 | 0.76242 | 129.90424 | 0.78293 | 169.5 | 0.69278 | 110.56088 | 0.69936
0.25 | 0.00229 | 0.00301 | 0.00125 | 0.00157 | 150 | 0.7493 | 0.76264 | 0.74983 | 139.90424 | 0.73359 | 179.5 | 0.7693 | 120.56088 | 0.85186
0.26 | 0.00225 | 0.00319 | 0.00153 | 0.00178 | 160 | 0.68514 | 0.77059 | 0.81427 | 149.90424 | 0.73096 | 189.5 | 0.77129 | 130.56088 | 0.66279
0.27 | 0.00241 | 0.00307 | 0.00173 | 0.00188 | 170 | 0.62484 | 0.74105 | 0.78544 | 159.90424 | 0.74949 | 199.5 | 0.74627 | 140.56088 | 0.67353
0.28 | 0.00226 | 0.00305 | 0.00136 | 0.00156 | 180 | 0.72865 | 0.80935 | 0.75062 | 169.90424 | 0.74061 | 209.5 | 0.69241 | 150.56088 | 0.75305
0.29 | 0.0021 | 0.00309 | 0.0014 | 0.00153 | 190 | 0.64901 | 0.71421 | 0.68167 | 179.90424 | 0.69112 | 219.5 | 0.66364 | 160.56088 | 0.81646
0.3 | 0.00218 | 0.00288 | 0.00134 | 0.00155 | 200 | 0.58325 | 0.72855 | 0.68208 | 189.90424 | 0.61584 | 229.5 | 0.66479 | 170.56088 | 0.80321
0.31 | 0.00207 | 0.00262 | 0.00145 | 0.00175 | 210 | 0.69957 | 0.86538 | 0.73306 | 199.90424 | 0.54503 | 239.5 | 0.66371 | 180.56088 | 0.63913
0.32 | 0.00229 | 0.00284 | 0.00136 | 0.00186 | 220 | 0.62937 | 0.68904 | 0.72581 | 209.90424 | 0.56498 | 249.5 | 0.6043 | 190.56088 | 0.58411
0.33 | 0.00215 | 0.00282 | 0.00132 | 0.00147 | 230 | 0.62179 | 0.72604 | 0.68765 | 219.90424 | 0.72717 | 259.5 | 0.61386 | 200.56088 | 0.61531
0.34 | 0.00211 | 0.00269 | 0.00132 | 0.00177 | 240 | 0.61432 | 0.66626 | 0.66368 | 229.90424 | 0.6812 | 269.5 | 0.59585 | 210.56088 | 0.65625
0.35 | 0.00206 | 0.0029 | 0.0012 | 0.00209 | 250 | 0.65699 | 0.75381 | 0.73857 | 239.90424 | 0.69527 | 279.5 | 0.61414 | 220.56088 | 0.65524
0.36 | 0.00201 | 0.00285 | 0.00125 | 0.00175 | 260 | 0.66706 | 0.74287 | 0.71089 | 249.90424 | 0.67388 | 289.5 | 0.65163 | 230.56088 | 0.63343
0.37 | 0.00196 | 0.00269 | 0.00137 | 0.00207 | 270 | 0.62512 | 0.68331 | 0.66091 | 259.90424 | 0.65501 | 299.5 | 0.57988 | 240.56088 | 0.65021
0.38 | 0.00214 | 0.00259 | 0.00146 | 0.00174 | 280 | 0.5315 | 0.72218 | 0.64658 | 269.90424 | 0.57785 | 309.5 | 0.58952 | 250.56088 | 0.63578
0.39 | 0.00208 | 0.00259 | 0.00129 | 0.00165 | 290 | 0.65128 | 0.63889 | 0.63687 | 279.90424 | 0.68425 | 319.5 | 0.61895 | 260.56088 | 0.59853
0.4 | 0.00244 | 0.00294 | 0.00121 | 0.0018 | 300 | 0.73733 | 0.72621 | 0.68202 | 289.90424 | 0.60953 | 329.5 | 0.57719 | 270.56088 | 0.57806
0.41 | 0.00218 | 0.00256 | 0.00129 | 0.00133 | 310 | 0.5772 | 0.69691 | 0.63825 | 299.90424 | 0.53482 | 339.5 | 0.60486 | 280.56088 | 0.48093
0.42 | 0.00211 | 0.00281 | 0.0014 | 0.00178 | 320 | 0.59641 | 0.66285 | 0.59428 | 309.90424 | 0.56569 | 349.5 | 0.60469 | 290.56088 | 0.67772
0.43 | 0.00202 | 0.00255 | 0.00166 | 0.00187 | 330 | 0.57056 | 0.66302 | 0.61604 | 319.90424 | 0.62735 | 359.5 | 0.61904 | 300.56088 | 0.61934
0.44 | 0.00224 | 0.00254 | 0.00144 | 0.00153 | 340 | 0.62043 | 0.65146 | 0.58549 | 329.90424 | 0.55742 | 369.5 | 0.56605 | 310.56088 | 0.61128
0.45 | 0.0021 | 0.00241 | 0.00139 | 0.00159 | 350 | 0.58011 | 0.66213 | 0.64734 | 339.90424 | 0.61218 | 379.5 | 0.54509 | 320.56088 | 0.45777
0.46 | 0.00178 | 0.0026 | 0.00135 | 0.00116 | 360 | 0.5641 | 0.637 | 0.60656 | 349.90424 | 0.57496 | 389.5 | 0.54286 | 330.56088 | 0.56112
0.47 | 0.00212 | 0.00241 | 0.00157 | 0.00145 | 370 | 0.56566 | 0.65287 | 0.59593 | 359.90424 | 0.65692 | 399.5 | 0.56617 | 340.56088 | 0.64165
0.48 | 0.0021 | 0.00235 | 0.00124 | 0.00142 | 380 | 0.51485 | 0.63932 | 0.58211 | 369.90424 | 0.56921 | 409.5 | 0.53935 | 350.56088 | 0.59971
0.49 | 0.00197 | 0.00242 | 0.0012 | 0.00147 | 390 | 0.53515 | 0.66678 | 0.56818 | 379.90424 | 0.69037 | 419.5 | 0.49763 | 360.56088 | 0.60726
0.5 | 0.00208 | 0.00227 | 0.000988809 | 0.00116 | 400 | 0.58749 | 0.6668 | 0.55351 | 389.90424 | 0.57864 | 429.5 | 0.47723 | 370.56088 | 0.59065
0.51 | 0.002 | 0.00247 | 0.00135 | 0.00111 | 410 | 0.62515 | 0.64171 | 0.60432 | 399.90424 | 0.60621 | 439.5 | 0.53848 | 380.56088 | 0.42187
0.52 | 0.00212 | 0.00262 | 0.00139 | 0.00129 | 420 | 0.55234 | 0.6593 | 0.58742 | 409.90424 | 0.60294 | 449.5 | 0.50603 | 390.56088 | 0.43546
0.53 | 0.00221 | 0.00224 | 0.00117 | 0.00217 | 430 | 0.51779 | 0.62603 | 0.68907 | 419.90424 | 0.47274 | 459.5 | 0.50849 | 400.56088 | 0.48596
0.54 | 0.00209 | 0.0023 | 0.00126 | 0.00133 | 440 | 0.55514 | 0.6645 | 0.61595 | 429.90424 | 0.54896 | 469.5 | 0.53927 | 410.56088 | 0.43261
0.55 | 0.00197 | 0.00208 | 0.00138 | 0.00145 | 450 | 0.60247 | 0.6476 | 0.59743 | 439.90424 | 0.6188 | 479.5 | 0.48926 | 420.56088 | 0.42003
0.56 | 0.00172 | 0.00231 | 0.00103 | 0.00153 | 460 | 0.7137 | 0.60906 | 0.5722 | 449.90424 | 0.50769 | 489.5 | 0.45341 | 430.56088 | 0.44167
0.57 | 0.00205 | 0.0025 | 0.000865569 | 0.00169 | 470 | 0.62145 | 0.61256 | 0.63279 | 459.90424 | 0.59017 | 499.5 | 0.44086 | 440.56088 | 0.55357
0.58 | 0.00171 | 0.00227 | 0.00109 | 0.00133 | 480 | 0.60045 | 0.6364 | 0.59255 | 469.90424 | 0.43753 | 509.5 | 0.52687 | 450.56088 | 0.57807
0.59 | 0.0019 | 0.00239 | 0.00132 | 0.00151 | 490 | 0.58261 | 0.62288 | 0.50302 | 479.90424 | 0.43908 | 519.5 | 0.51151 | 460.56088 | 0.57907
0.6 | 0.00179 | 0.00221 | 0.00124 | 0.00155 | 500 | 0.67636 | 0.53559 | 0.59863 | 489.90424 | 0.5451 | 529.5 | 0.52246 | 470.56088 | 0.54535
0.61 | 0.00179 | 0.00243 | 0.000995585 | 0.00159 | 510 | 0.5365 | 0.62601 | 0.59246 | 499.90424 | 0.56506 | 539.5 | 0.47048 | 480.56088 | 0.50139
0.62 | 0.00192 | 0.00208 | 0.00122 | 0.00158 | 520 | 0.52042 | 0.6832 | 0.55831 | 509.90424 | 0.59576 | 549.5 | 0.43421 | 490.56088 | 0.45274
0.63 | 0.0019 | 0.00218 | 0.00111 | 0.00158 | 530 | 0.42769 | 0.64607 | 0.58877 | 519.90424 | 0.59582 | 559.5 | 0.4437 | 500.56088 | 0.32624
0.64 | 0.0018 | 0.00241 | 0.00111 | 0.00129 | 540 | 0.58358 | 0.53751 | 0.56604 | 529.90424 | 0.54671 | 569.5 | 0.41737 | 510.56088 | 0.42338
0.65 | 0.00163 | 0.00202 | 0.00105 | 0.00151 | 550 | 0.6032 | 0.54716 | 0.59959 | 539.90424 | 0.56879 | 579.5 | 0.44086 | 520.56088 | 0.46633
0.66 | 0.00192 | 0.00228 | 0.00113 | 0.00157 | 560 | 0.50849 | 0.56576 | 0.62511 | 549.90424 | 0.50069 | 589.5 | 0.46145 | 530.56088 | 0.34436
0.67 | 0.00179 | 0.00259 | 0.00107 | 0.00126 | 570 | 0.54484 | 0.65807 | 0.59084 | 559.90424 | 0.44931 | 599.5 | 0.44424 | 540.56088 | 0.50878
0.68 | 0.00165 | 0.00242 | 0.00119 | 0.00137 | 580 | 0.59812 | 0.60879 | 0.55684 | 569.90424 | 0.43439 | 609.5 | 0.52352 | 550.56088 | 0.51163
0.69 | 0.00179 | 0.00272 | 0.0011 | 0.00164 | 590 | 0.44703 | 0.64218 | 0.48602 | 579.90424 | 0.46248 | 619.5 | 0.53261 | 560.56088 | 0.40677
0.7 | 0.00185 | 0.00209 | 0.00103 | 0.0016 | 600 | 0.37635 | 0.55829 | 0.58086 | 589.90424 | 0.5368 | 629.5 | 0.47275 | 570.56088 | 0.32926
0.71 | 0.00168 | 0.00217 | 0.00117 | 0.00166 | 610 | 0.47625 | 0.61393 | 0.48405 | 599.90424 | 0.55144 | 639.5 | 0.43338 | 580.56088 | 0.33748
0.72 | 0.00154 | 0.00195 | 0.00101 | 0.00095336 | 620 | 0.57474 | 0.56641 | 0.5381 | 609.90424 | 0.5403 | 649.5 | 0.4736 | 590.56088 | 0.3041
0.73 | 0.00166 | 0.00217 | 0.000987358 | 0.00156 | 630 | 0.54222 | 0.58537 | 0.50637 | 619.90424 | 0.48631 | 659.5 | 0.43774 | 600.56088 | 0.3858
0.74 | 0.00194 | 0.00231 | 0.00112 | 0.00137 | 640 | 0.4342 | 0.48113 | 0.50611 | 629.90424 | 0.40403 | 669.5 | 0.43207 | 610.56088 | 0.49552
0.75 | 0.00171 | 0.00208 | 0.000868078 | 0.00124 | 650 | 0.53363 | 0.54203 | 0.5427 | 639.90424 | 0.44604 | 679.5 | 0.47674 | 620.56088 | 0.56448
0.76 | 0.00162 | 0.00227 | 0.00113 | 0.0015 | 660 | 0.48268 | 0.60913 | 0.53763 | 649.90424 | 0.48057 | 689.5 | 0.43824 | 630.56088 | 0.37674
0.77 | 0.0016 | 0.00209 | 0.00122 | 0.00154 | 670 | 0.4865 | 0.49051 | 0.50755 | 659.90424 | 0.44417 | 699.5 | 0.37146 | 640.56088 | 0.29923
0.78 | 0.00193 | 0.00225 | 0.00117 | 0.00156 | 680 | 0.45856 | 0.46213 | 0.46014 | 669.90424 | 0.5175 | 709.5 | 0.38954 | 650.56088 | 0.41801
0.79 | 0.0018 | 0.00205 | 0.0013 | 0.00141 | 690 | 0.49415 | 0.55312 | 0.54194 | 679.90424 | 0.49053 | 719.5 | 0.50542 | 660.56088 | 0.41416
0.8 | 0.00192 | 0.00214 | 0.00084829 | 0.00144 | 700 | 0.46795 | 0.51751 | 0.50685 | 689.90424 | 0.4674 | 729.5 | 0.54291 | 670.56088 | 0.46767
0.81 | 0.0017 | 0.00211 | 0.00112 | 0.00112 | 710 | 0.52095 | 0.52741 | 0.46695 | 699.90424 | 0.48297 | 739.5 | 0.47484 | 680.56088 | 0.441
0.82 | 0.00158 | 0.00232 | 0.00104 | 0.00122 | 720 | 0.48204 | 0.50942 | 0.50547 | 709.90424 | 0.44088 | 749.5 | 0.42452 | 690.56088 | 0.5789
0.83 | 0.0016 | 0.00219 | 0.000851057 | 0.00123 | 730 | 0.45237 | 0.54309 | 0.52377 | 719.90424 | 0.46343 | 759.5 | 0.46614 | 700.56088 | 0.52153
0.84 | 0.00179 | 0.00209 | 0.00101 | 0.00135 | 740 | 0.51241 | 0.57072 | 0.4736 | 729.90424 | 0.42091 | 769.5 | 0.49616 | 710.56088 | 0.43613
0.85 | 0.00153 | 0.0022 | 0.000831734 | 0.00145 | 750 | 0.44476 | 0.54105 | 0.43563 | 739.90424 | 0.50937 | 779.5 | 0.42834 | 720.56088 | 0.41566
0.86 | 0.00162 | 0.00173 | 0.00116 | 0.00148 | 760 | 0.43474 | 0.49069 | 0.47002 | 749.90424 | 0.40118 | 789.5 | 0.40189 | 730.56088 | 0.35057
0.87 | 0.00163 | 0.00199 | 0.00104 | 0.00122 | 770 | 0.49267 | 0.51492 | 0.54881 | 759.90424 | 0.52244 | 799.5 | 0.39901 | 740.56088 | 0.33413
0.88 | 0.00163 | 0.00195 | 0.00101 | 0.0015 | 780 | 0.38285 | 0.60254 | 0.48333 | 769.90424 | 0.42418 | 809.5 | 0.37165 | 750.56088 | 0.3811
0.89 | 0.00154 | 0.00218 | 0.00115 | 0.00132 | 790 | 0.49987 | 0.56293 | 0.458 | 779.90424 | 0.38992 | 819.5 | 0.40933 | 760.56088 | 0.34487
0.9 | 0.00145 | 0.00209 | 0.00116 | 0.000996724 | 800 | 0.538 | 0.53148 | 0.45149 | 789.90424 | 0.49841 | 829.5 | 0.375 | 770.56088 | 0.38362
0.91 | 0.00162 | 0.00225 | 0.000804287 | 0.00128 | 810 | 0.51723 | 0.49874 | 0.54429 | 799.90424 | 0.50231 | 839.5 | 0.40518 | 780.56088 | 0.3952
0.92 | 0.00147 | 0.00212 | 0.00112 | 0.00157 | 820 | 0.57567 | 0.54816 | 0.508 | 809.90424 | 0.48479 | 849.5 | 0.41685 | 790.56088 | 0.50693
0.93 | 0.00171 | 0.00202 | 0.000883781 | 0.00121 | 830 | 0.37568 | 0.51392 | 0.54183 | 819.90424 | 0.42401 | 859.5 | 0.39167 | 800.56088 | 0.36483
0.94 | 0.00153 | 0.00203 | 0.000929775 | 0.00147 | 840 | 0.49788 | 0.52836 | 0.48016 | 829.90424 | 0.45667 | 869.5 | 0.41017 | 810.56088 | 0.40526
0.95 | 0.00158 | 0.00229 | 0.00124 | 0.0013 | 850 | 0.46351 | 0.54316 | 0.44685 | 839.90424 | 0.45968 | 879.5 | 0.39122 | 820.56088 | 0.38144
0.96 | 0.00161 | 0.00233 | 0.00109 | 0.00151 | 860 | 0.37787 | 0.51693 | 0.45211 | 849.90424 | 0.44898 | 889.5 | 0.3987 | 830.56088 | 0.32356
0.97 | 0.00188 | 0.00226 | 0.00111 | 0.00135 | 870 | 0.44773 | 0.51923 | 0.50706 | 859.90424 | 0.46396 | 899.5 | 0.37666 | 840.56088 | 0.24538
0.98 | 0.0015 | 0.00158 | 0.0011 | 0.00145 | 880 | 0.36992 | 0.51839 | 0.43302 | 869.90424 | 0.47877 | 909.5 | 0.38919 | 850.56088 | 0.3801
0.99 | 0.00161 | 0.00178 | 0.00113 | 0.00166 | 890 | 0.51431 | 0.54553 | 0.457 | 879.90424 | 0.49724 | 919.5 | 0.41526 | 860.56088 | 0.42992
1 | 0.00176 | 0.00193 | 0.00123 | 0.0014 | 900 | 0.46227 | 0.51391 | 0.46079 | 889.90424 | 0.41137 | 929.5 | 0.40846 | 870.56088 | 0.43093
1.01 | 0.00157 | 0.00205 | 0.000774201 | 0.000928994 | 910 | 0.44948 | 0.49284 | 0.46112 | 899.90424 | 0.53477 | 939.5 | 0.3825 | 880.56088 | 0.42439
1.02 | 0.00145 | 0.00186 | 0.00111 | 0.000914898 | 920 | 0.51471 | 0.43873 | 0.43538 | 909.90424 | 0.42327 | 949.5 | 0.39924 | 890.56088 | 0.33027
1.03 | 0.00153 | 0.00168 | 0.00109 | 0.00121 | 930 | 0.52013 | 0.53429 | 0.41047 | 919.90424 | 0.41745 | 959.5 | 0.38248 | 900.56088 | 0.34269
1.04 | 0.00132 | 0.00207 | 0.00111 | 0.00108 | 940 | 0.35959 | 0.50401 | 0.45673 | 929.90424 | 0.46459 | 969.5 | 0.35572 | 910.56088 | 0.3088
1.05 | 0.00135 | 0.00211 | 0.000845728 | 0.00122 | 950 | 0.49944 | 0.52586 | 0.41589 | 939.90424 | 0.45362 | 979.5 | 0.33537 | 920.56088 | 0.21485
1.06 | 0.00157 | 0.00217 | 0.000993413 | 0.000989442 | 960 | 0.39584 | 0.47291 | 0.48464 | 949.90424 | 0.45916 | 989.5 | 0.36438 | 930.56088 | 0.2895
1.07 | 0.00155 | 0.00203 | 0.00097352 | 0.00114 | 970 | 0.41681 | 0.47729 | 0.43379 | 959.90424 | 0.35187 | 999.5 | 0.36949 | 940.56088 | 0.31937
1.08 | 0.00148 | 0.00178 | 0.000858663 | 0.00121 | 980 | 0.55577 | 0.46047 | 0.44747 | 969.90424 | 0.36493 | 1009.5 | 0.36843 | 950.56088 | 0.26669
1.09 | 0.00151 | 0.00181 | 0.000933191 | 0.00167 | 990 | 0.48956 | 0.55303 | 0.45462 | 979.90424 | 0.4328 | 1019.5 | 0.35858 | 960.56088 | 0.24723
1.1 | 0.00147 | 0.00178 | 0.00118 | 0.00137 | 1000 | 0.49683 | 0.48524 | 0.53029 | 989.90424 | 0.41135 | 1029.5 | 0.38004 | 970.56088 | 0.20662
1.11 | 0.00154 | 0.00188 | 0.00107 | 0.00141 | 1010 | 0.49563 | 0.52791 | 0.424 | 999.90424 | 0.3613 | 1039.5 | 0.38618 | 980.56088 | 0.22323
1.12 | 0.00155 | 0.00187 | 0.0011 | 0.00154 | 1020 | 0.50889 | 0.49999 | 0.45436 | 1009.90424 | 0.3864 | 1049.5 | 0.34597 | 990.56088 | 0.34436
1.13 | 0.00138 | 0.00184 | 0.00128 | 0.00128 | 1030 | 0.55278 | 0.57357 | 0.49614 | 1019.90424 | 0.30803 | 1059.5 | 0.33504 | 1000.56088 | 0.48177
1.14 | 0.00157 | 0.00198 | 0.000898319 | 0.00143 | 1040 | 0.34928 | 0.51144 | 0.44367 | 1029.90424 | 0.46998 | 1069.5 | 0.2816 | 1010.56088 | 0.40342
1.15 | 0.00164 | 0.00178 | 0.00118 | 0.0012 | 1050 | 0.49912 | 0.47433 | 0.40962 | 1039.90424 | 0.42149 | 1079.5 | 0.3455 | 1020.56088 | 0.19874
1.16 | 0.0017 | 0.00233 | 0.000912287 | 0.00128 | 1060 | 0.49402 | 0.50304 | 0.43113 | 1049.90424 | 0.33883 | 1089.5 | 0.36339 | 1030.56088 | 0.32608
1.17 | 0.00182 | 0.00204 | 0.000849661 | 0.00112 | 1070 | 0.50278 | 0.52722 | 0.37346 | 1059.90424 | 0.44276 | 1099.5 | 0.35807 | 1040.56088 | 0.35325
1.18 | 0.00164 | 0.00192 | 0.000944133 | 0.00118 | 1080 | 0.38297 | 0.51271 | 0.38289 | 1069.90424 | 0.30107 | 1109.5 | 0.37906 | 1050.56088 | 0.33178
1.19 | 0.00143 | 0.00182 | 0.00113 | 0.00136 | 1090 | 0.45027 | 0.48951 | 0.4434 | 1079.90424 | 0.34054 | 1119.5 | 0.36105 | 1060.56088 | 0.41281
1.2 | 0.00153 | 0.00176 | 0.00134 | 0.00108 | 1100 | 0.44167 | 0.54133 | 0.43763 | 1089.90424 | 0.48775 | 1129.5 | 0.35085 | 1070.56088 | 0.41919
1.21 | 0.00178 | 0.00182 | 0.00121 | 0.00102 | 1110 | 0.38993 | 0.56715 | 0.41892 | 1099.90424 | 0.41357 | 1139.5 | 0.34461 | 1080.56088 | 0.44301
1.22 | 0.00182 | 0.00144 | 0.00121 | 0.00108 | 1120 | 0.42418 | 0.45285 | 0.4256 | 1109.90424 | 0.3464 | 1149.5 | 0.33894 | 1090.56088 | 0.32725
1.23 | 0.00162 | 0.00175 | 0.000990567 | 0.00138 | 1130 | 0.53479 | 0.44148 | 0.41479 | 1119.90424 | 0.31736 | 1159.5 | 0.3489 | 1100.56088 | 0.31416
1.24 | 0.00153 | 0.00169 | 0.00121 | 0.00117 | 1140 | 0.48711 | 0.52316 | 0.4366 | 1129.90424 | 0.3446 | 1169.5 | 0.34391 | 1110.56088 | 0.29386
1.25 | 0.00136 | 0.00182 | 0.00117 | 0.00092932 | 1150 | 0.50072 | 0.53939 | 0.43943 | 1139.90424 | 0.30038 | 1179.5 | 0.37362 | 1120.56088 | 0.32138
1.26 | 0.00152 | 0.00187 | 0.00118 | 0.00145 | 1160 | 0.58371 | 0.4891 | 0.38894 | 1149.90424 | 0.37134 | 1189.5 | 0.36585 | 1130.56088 | 0.30309
1.27 | 0.00163 | 0.00218 | 0.00093094 | 0.00148 | 1170 | 0.4103 | 0.47398 | 0.44446 | 1159.90424 | 0.30435 | 1199.5 | 0.36581 | 1140.56088 | 0.416
1.28 | 0.00154 | 0.0018 | 0.000909493 | 0.00126 | 1180 | 0.53733 | 0.44356 | 0.46291 | 1169.90424 | 0.39381 | 1209.5 | 0.36808 | 1150.56088 | 0.38379
1.29 | 0.00145 | 0.00181 | 0.00102 | 0.00142 | 1190 | 0.41749 | 0.46697 | 0.48178 | 1179.90424 | 0.35385 | 1219.5 | 0.34939 | 1160.56088 | 0.51834
1.3 | 0.00182 | 0.00182 | 0.00125 | 0.0014 | 1200 | 0.38921 | 0.48912 | 0.51389 | 1189.90424 | 0.25304 | 1229.5 | 0.36466 | 1170.56088 | 0.467
1.31 | 0.00165 | 0.0021 | 0.000755316 | 0.00113 | 1210 | 0.43292 | 0.46375 | 0.4634 | 1199.90424 | 0.46643 | 1239.5 | 0.37455 | 1180.56088 | 0.30896
1.32 | 0.00167 | 0.00211 | 0.000946125 | 0.00118 | 1220 | 0.52062 | 0.48485 | 0.40491 | 1209.90424 | 0.43886 | 1249.5 | 0.39458 | 1190.56088 | 0.33061
1.33 | 0.00155 | 0.00191 | 0.00117 | 0.00151 | 1230 | 0.61399 | 0.52692 | 0.43154 | 1219.90424 | 0.37031 | 1259.5 | 0.38067 | 1200.56088 | 0.31349
-- | -- | 0.00167 | -- | 0.00102 | 1240 | 0.55484 | 0.44703 | 0.50373 | 1229.90424 | 0.35351 | 1269.5 | 0.38625 | 1210.56088 | 0.25595
[5 empty] | 1250 | 0.55493 | 0.56954 | 0.51321 | 1239.90424 | 0.35366 | 1279.5 | 0.35887 | 1220.56088 | 0.29705
[5 empty] | 1260 | 0.45648 | 0.50694 | 0.45792 | 1249.90424 | 0.44989 | 1289.5 | 0.35188 | 1230.56088 | 0.30963
[5 empty] | 1270 | 0.55738 | 0.52663 | 0.43167 | 1259.90424 | 0.34678 | 1299.5 | 0.31948 | 1240.56088 | 0.31114
[5 empty] | 1280 | 0.54208 | 0.4483 | 0.38356 | 1269.90424 | 0.35824 | 1309.5 | 0.34222 | 1250.56088 | 0.1417
[5 empty] | 1290 | 0.54331 | 0.48508 | 0.43 | 1279.90424 | 0.44709 | 1319.5 | 0.32918 | 1260.56088 | 0.26887
[5 empty] | 1300 | 0.43076 | 0.48986 | 0.46015 | 1289.90424 | 0.32208 | 1329.5 | 0.36635 | 1270.56088 | 0.32651
[5 empty] | 1310 | 0.42127 | 0.4757 | 0.43408 | 1299.90424 | 0.32017 | 1339.5 | 0.34196 | 1280.56088 | 0.34181
[5 empty] | 1320 | 0.47393 | 0.60014 | 0.41082 | 1309.90424 | 0.35699 | 1349.5 | 0.34447 | 1290.56088 | 0.24477
[5 empty] | 1330 | 0.57968 | 0.5439 | 0.51345 | 1319.90424 | 0.37642 | 1359.5 | 0.32191 | 1300.56088 | 0.27014
[5 empty] | 1340 | 0.35094 | 0.48661 | 0.46654 | 1329.90424 | 0.4046 | 1369.5 | 0.27943 | 1310.56088 | 0.36517
[5 empty] | 1350 | 0.44006 | 0.52166 | 0.47313 | 1339.90424 | 0.40709 | 1379.5 | 0.32311 | 1320.56088 | 0.29893
[5 empty] | 1360 | 0.54327 | 0.50089 | 0.43848 | 1349.90424 | 0.34808 |  | -- | -- | --
[12 empty] | -- | -- | --
[12 empty] | -- | -- | --

## SLG
Wavelength-Dependent Data (Reflection)
Photon Flux: 5.9 x 1013 cm-2
Time | 400 nm | 500 nm | 600 nm | 800 nm
(ps) | (norm. ΔE) | (norm. ΔE) | (norm. ΔE) | (norm. ΔE)
-100 | 0.10105 | 0.08265 | 0.14743 | 0.06262
-90 | -0.01498 | 0.00372 | 0.03921 | -0.05266
-80 | -0.02002 | -0.07944 | -0.00635 | -0.09204
-70 | -0.04032 | -0.03763 | -0.02331 | 0.03856
-60 | 0.00947 | 0.02081 | 0.01644 | -0.03803
-50 | 0.00243 | -0.00689 | 0.01853 | -0.00324
-40 | 0.01649 | 0.03651 | -0.01112 | 0.01611
-30 | 0.03959 | 0.02792 | -0.01818 | -0.02219
-20 | 0.02692 | 0.06413 | -0.00737 | 0.02264
-10 | -0.01114 | 0.09642 | 0.00251 | 0.09207
0 | -0.02736 | 0.03463 | -0.09853 | -0.02384
10 | 0.46713 | 0.51734 | 0.3885 | 0.40514
20 | 1 | 1 | 0.92264 | 0.85677
30 | 0.99619 | 0.93037 | 0.97678 | 0.91484
40 | 0.97645 | 0.91158 | 0.99273 | 1
50 | 0.93464 | 0.97773 | 0.97603 | 0.98251
60 | 0.93666 | 0.9688 | 0.94858 | 0.95968
70 | 0.92675 | 0.88958 | 1 | 0.89481
80 | 0.91606 | 0.88442 | 0.94165 | 0.88398
90 | 0.93975 | 0.95123 | 0.92408 | 0.8914
100 | 0.91861 | 0.91903 | 0.89323 | 0.84429
110 | 0.84203 | 0.84169 | 0.88368 | 0.85404
120 | 0.91052 | 0.83086 | 0.86267 | 0.84513
130 | 0.89284 | 0.83949 | 0.85585 | 0.87347
140 | 0.8761 | 0.8614 | 0.85955 | 0.81008
150 | 0.8801 | 0.80041 | 0.83954 | 0.82067
160 | 0.88553 | 0.86203 | 0.83474 | 0.78095
170 | 0.88345 | 0.84619 | 0.77673 | 0.74521
180 | 0.89023 | 0.84979 | 0.76319 | 0.77746
190 | 0.84216 | 0.82747 | 0.79249 | 0.78422
200 | 0.85707 | 0.80219 | 0.77085 | 0.7466
210 | 0.8411 | 0.80954 | 0.8132 | 0.69388
220 | 0.79605 | 0.78938 | 0.78189 | 0.75704
230 | 0.85639 | 0.83908 | 0.75921 | 0.70662
240 | 0.82847 | 0.80236 | 0.77308 | 0.72416
250 | 0.80503 | 0.78642 | 0.75648 | 0.68651
260 | 0.80466 | 0.78936 | 0.7625 | 0.68903
270 | 0.80592 | 0.78671 | 0.78284 | 0.75483
280 | 0.85131 | 0.82236 | 0.77517 | 0.68523
290 | 0.77077 | 0.70196 | 0.77001 | 0.67128
300 | 0.75724 | 0.72691 | 0.75255 | 0.72387
310 | 0.81887 | 0.77011 | 0.70629 | 0.66008
320 | 0.78891 | 0.72893 | 0.72515 | 0.67589
330 | 0.79884 | 0.72908 | 0.76459 | 0.67369
340 | 0.78699 | 0.8037 | 0.76598 | 0.70143
350 | 0.79397 | 0.7669 | 0.72821 | 0.65935
360 | 0.77637 | 0.71822 | 0.74464 | 0.66011
370 | 0.75514 | 0.70009 | 0.76155 | 0.70297
380 | 0.73038 | 0.78033 | 0.75367 | 0.62117
390 | 0.70084 | 0.72063 | 0.71902 | 0.67925
400 | 0.75914 | 0.71496 | 0.69579 | 0.64359
410 | 0.78884 | 0.68315 | 0.71482 | 0.61328
420 | 0.77348 | 0.70778 | 0.73556 | 0.5771
430 | 0.77191 | 0.69775 | 0.67425 | 0.58638
440 | 0.7585 | 0.73762 | 0.70183 | 0.6002
450 | 0.77583 | 0.75879 | 0.63194 | 0.58353
460 | 0.74095 | 0.70588 | 0.6789 | 0.62629
470 | 0.78051 | 0.68875 | 0.64902 | 0.63177
480 | 0.76554 | 0.68529 | 0.61468 | 0.64118
490 | 0.77414 | 0.69914 | 0.63771 | 0.62277
500 | 0.76245 | 0.66451 | 0.63325 | 0.62831
510 | 0.77908 | 0.72603 | 0.64044 | 0.62563
520 | 0.77644 | 0.788 | 0.67555 | 0.61653
530 | 0.81471 | 0.76522 | 0.62754 | 0.61887
540 | 0.78663 | 0.72297 | 0.61967 | 0.57165
550 | 0.73179 | 0.65967 | 0.63829 | 0.60185
560 | 0.70187 | 0.628 | 0.65936 | 0.56803
570 | 0.69344 | 0.68264 | 0.67362 | 0.53746
580 | 0.7783 | 0.70627 | 0.69421 | 0.57652
590 | 0.74377 | 0.67716 | 0.68089 | 0.60953
600 | 0.75174 | 0.68605 | 0.66881 | 0.60138
610 | 0.75827 | 0.72421 | 0.64915 | 0.62007
620 | 0.75017 | 0.64453 | 0.62234 | 0.56363
630 | 0.70046 | 0.68598 | 0.63563 | 0.56606
640 | 0.72854 | 0.7494 | 0.68588 | 0.59448
650 | 0.77998 | 0.67003 | 0.6381 | 0.58801
660 | 0.72423 | 0.69106 | 0.6127 | 0.61758
670 | 0.72266 | 0.6888 | 0.59992 | 0.62141
680 | 0.76857 | 0.7676 | 0.58606 | 0.60167
690 | 0.74227 | 0.75867 | 0.58229 | 0.58717
700 | 0.74009 | 0.78707 | 0.59675 | 0.58457
710 | 0.73494 | 0.70763 | 0.6441 | 0.60536
720 | 0.72265 | 0.67081 | 0.65983 | 0.46911
730 | 0.77615 | 0.68573 | 0.61582 | 0.54286
740 | 0.78137 | 0.74166 | 0.60429 | 0.49244
750 | 0.73447 | 0.70313 | 0.62433 | 0.50678
760 | 0.74469 | 0.63859 | 0.65003 | 0.53198
770 | 0.73844 | 0.65351 | 0.67956 | 0.56384
780 | 0.73391 | 0.67137 | 0.63741 | 0.51481
790 | 0.77013 | 0.65163 | 0.5944 | 0.54593
800 | 0.74345 | 0.69454 | 0.58087 | 0.60224
810 | 0.69622 | 0.71469 | 0.65071 | 0.55676
820 | 0.76657 | 0.70335 | 0.62604 | 0.47223
830 | 0.74165 | 0.61851 | 0.60741 | 0.48348
840 | 0.7173 | 0.64645 | 0.6106 | 0.50159
850 | 0.74339 | 0.65361 | 0.58353 | 0.51221
860 | 0.7331 | 0.7153 | 0.56004 | 0.47873
870 | 0.73759 | 0.70012 | 0.55503 | 0.53104
880 | 0.69013 | 0.71275 | 0.55458 | 0.55822
890 | 0.76192 | 0.61824 | 0.575 | 0.54983
900 | 0.72388 | 0.66784 | 0.59845 | 0.50049
910 | 0.7307 | 0.70077 | 0.56788 | 0.5567
920 | 0.75263 | 0.6757 | 0.62206 | 0.53059
930 | 0.77918 | 0.66879 | 0.56284 | 0.50951
940 | 0.71279 | 0.60026 | 0.59662 | 0.49902
950 | 0.69852 | 0.71501 | 0.63743 | 0.5399
960 | 0.73029 | 0.71357 | 0.55518 | 0.60515
970 | 0.72246 | 0.69573 | 0.5346 | 0.54021
980 | 0.76043 | 0.67351 | 0.51935 | 0.54247
990 | 0.74492 | 0.6484 | 0.56121 | 0.50233
1000 | 0.76473 | 0.61666 | 0.54781 | 0.56352
1010 | 0.79303 | 0.73394 | 0.51482 | 0.50492
1020 | 0.71328 | 0.64088 | 0.53839 | 0.48206
1030 | 0.80865 | 0.60172 | 0.57606 | 0.51137
1040 | 0.81008 | 0.58639 | 0.54566 | 0.55518
1050 | 0.79343 | 0.60279 | 0.58637 | 0.54443
1060 | 0.78299 | 0.67235 | 0.59282 | 0.45964
1070 | 0.72492 | 0.63443 | 0.60638 | 0.48379
1080 | 0.69104 | 0.67154 | 0.59785 | 0.51101
1090 | 0.71554 | 0.66587 | 0.57861 | 0.49632
1100 | 0.68835 | 0.65263 | 0.59437 | 0.51887
1110 | 0.71413 | 0.58541 | 0.61203 | 0.54158
1120 | 0.75177 | 0.57964 | 0.62518 | 0.51722
1130 | 0.73624 | 0.67283 | 0.55793 | 0.49813
1140 | 0.70331 | 0.56735 | 0.57331 | 0.54048
1150 | 0.66426 | 0.58714 | 0.54698 | 0.5361
1160 | 0.71135 | 0.55852 | 0.57376 | 0.50969
1170 | 0.75985 | 0.5648 | 0.5938 | 0.40983
1180 | 0.73362 | 0.55358 | 0.56054 | 0.46292
1190 | 0.71939 | 0.6098 | 0.55791 | 0.49431
1200 | 0.73307 | 0.52677 | 0.57055 | 0.5039
1210 | 0.7778 | 0.6057 | 0.51853 | 0.50196
1220 | 0.75157 | 0.61114 | 0.51406 | 0.44218
1230 | 0.72639 | 0.65338 | 0.53452 | 0.46866
1240 | 0.79428 | 0.65905 | 0.59824 | 0.52296
1250 | 0.79898 | 0.66235 | 0.5886 | 0.4437
1260 | 0.76877 | 0.60693 | 0.58174 | 0.48321
1270 | 0.74205 | 0.61209 | 0.5779 | 0.47889
1280 | 0.70559 | 0.57254 | 0.51134 | 0.436
1290 | 0.73803 | 0.63327 | 0.5191 | 0.45424
1300 | 0.74694 | 0.60184 | 0.55751 | 0.42962
1310 | 0.71451 | 0.56111 | 0.53734 | 0.48279
1320 | 0.73644 | 0.55817 | 0.54668 | 0.48279
1330 | 0.73281 | 0.62515 | 0.6441 | --
1340 | 0.71347 | 0.62515 | 0.65983 | --
1350 | 0.7309 | 0.62515 | 0.61582 | --
1360 | 0.75025 | 0.62515 | 0.60429 | --
| -- | -- | 0.62433 | --

## Mo-SLG
Wavelength-Dependent Data (Reflection) |  |  |  | (NH4)2S Etching Comparison
Photon Flux: 2.3 x 1014 cm-2 |  |  |  | 400 nm, Photon Flux: 2.3 x 1014 cm-2
Time | 400 nm | Time | 800 nm | Time | Non-Etched | Etched
(ps) | (norm. ΔE) | (ps) | (norm. ΔE) | (ps) | (norm. ΔE) | (norm. ΔE)
-110.32376 | -0.00638 | -154.54856 | -0.18854 | -40 | -0.15185 | -0.00638
-100.32376 | -0.09084 | -149.54856 | -0.14212 | -30 | -0.21442 | -0.09084
-90.32376 | -0.12796 | -144.54856 | -0.14493 | -20 | 0.07053 | -0.12796
-80.32376 | -0.17016 | -139.54856 | 0.02539 | -10 | 0.00707 | -0.17016
-70.32376 | -0.1924 | -134.54856 | 0.03903 | 0 | 0.09758 | -0.1924
-60.32376 | -0.14056 | -129.54856 | 0.04038 | 10 | 0.00106 | -0.14056
-50.32376 | -0.0354 | -124.54856 | 0.15878 | 20 | 0.15362 | -0.0354
-40.32376 | 0.18111 | -119.54856 | 0.13037 | 30 | 0.11791 | 0.18111
-30.32376 | 0.16271 | -114.54856 | -4.19165e-05 | 40 | 0.08503 | 0.16271
-20.32376 | 0.40065 | -109.54856 | -0.06434 | 50 | 0.22114 | 0.40065
-10.32376 | 0.88953 | -104.54856 | 0.011 | 60 | 0.68446 | 0.88953
-0.32376 | 0.35666 | -99.54856 | 0.01368 | 70 | 0.30829 | 0.35666
19.67624 | 0.55037 | -94.54856 | -0.11274 | 90 | 0.43645 | 0.55037
29.67624 | 0.6341 | -89.54856 | -0.1762 | 100 | 0.6385 | 0.6341
39.67624 | 0.77997 | -84.54856 | -0.18246 | 110 | 0.59572 | 0.77997
49.67624 | 0.78455 | -79.54856 | -0.15417 | 120 | 0.43592 | 0.78455
59.67624 | 0.71537 | -74.54856 | -0.14963 | 130 | 0.55259 | 0.71537
69.67624 | 0.62134 | -69.54856 | -0.02304 | 140 | 0.81156 | 0.62134
79.67624 | 0.77032 | -64.54856 | -0.01406 | 150 | 0.72954 | 0.77032
89.67624 | 0.51684 | -59.54856 | 0.03211 | 160 | 0.6537 | 0.51684
99.67624 | 0.66697 | -54.54856 | 0.1213 | 170 | 0.83472 | 0.66697
109.67624 | 0.63573 | -49.54856 | 0.12911 | 180 | 0.56249 | 0.63573
119.67624 | 0.71504 | -44.54856 | 0.22678 | 190 | 0.54888 | 0.71504
129.67624 | 0.57751 | -39.54856 | 0.02506 | 200 | 0.66042 | 0.57751
139.67624 | 0.74939 | -34.54856 | -0.0165 | 210 | 0.55843 | 0.74939
149.67624 | 0.66664 | -29.54856 | 0.09733 | 220 | 0.65901 | 0.66664
159.67624 | 0.60442 | -24.54856 | 0.30556 | 230 | 0.63797 | 0.60442
169.67624 | 0.61153 | -19.54856 | 0.46363 | 240 | 0.81686 | 0.61153
179.67624 | 0.81783 | -14.54856 | 0.51555 | 250 | 0.67969 | 0.81783
189.67624 | 0.8323 | -9.54856 | 0.39857 | 260 | 0.45024 | 0.8323
199.67624 | 0.73769 | -4.54856 | 0.39799 | 270 | 0.68694 | 0.73769
209.67624 | 0.51366 | 0.45144 | 0.47975 | 280 | 0.87502 | 0.51366
219.67624 | 0.79305 | 5.45144 | 0.33532 | 290 | 0.59767 | 0.79305
229.67624 | 0.80957 | 10.45144 | 0.38711 | 300 | 0.83525 | 0.80957
239.67624 | 0.65298 | 15.45144 | 0.47987 | 310 | 0.58229 | 0.65298
249.67624 | 0.62159 | 20.45144 | 0.42598 | 320 | 0.72901 | 0.62159
259.67624 | 0.35159 | 25.45144 | 0.47752 | 330 | 0.62153 | 0.35159
269.67624 | 0.7417 | 30.45144 | 0.67324 | 340 | 0.57964 | 0.7417
279.67624 | 0.73205 | 35.45144 | 0.794 | 350 | 0.76542 | 0.73205
289.67624 | 0.81562 | 40.45144 | 0.91874 | 360 | 0.63868 | 0.81562
299.67624 | 0.66247 | 45.45144 | 0.94682 | 370 | 0.60597 | 0.66247
309.67624 | 0.68749 | 50.45144 | 0.78191 | 380 | 0.59979 | 0.68749
319.67624 | 0.778 | 55.45144 | 0.72327 | 390 | 0.6263 | 0.778
329.67624 | 0.88782 | 60.45144 | 0.62829 | 400 | 0.70143 | 0.88782
339.67624 | 0.74522 | 65.45144 | 0.63475 | 410 | 0.62719 | 0.74522
349.67624 | 0.73222 | 70.45144 | 0.66153 | 420 | 0.63886 | 0.73222
359.67624 | 0.84105 | 75.45144 | 0.46342 | 430 | 0.63391 | 0.84105
369.67624 | 0.71823 | 80.45144 | 0.67904 | 440 | 0.51158 | 0.71823
379.67624 | 0.687 | 85.45144 | 0.56621 | 450 | 0.64009 | 0.687
389.67624 | 0.7175 | 90.45144 | 0.51639 | 460 | 0.6256 | 0.7175
399.67624 | 0.84751 | 95.45144 | 0.44638 | 470 | 0.57769 | 0.84751
409.67624 | 0.72772 | 100.45144 | 0.38099 | 480 | 0.74068 | 0.72772
419.67624 | 0.59182 | 105.45144 | 0.46321 | 490 | 0.5959 | 0.59182
429.67624 | 0.44751 | 110.45144 | 0.46963 | 500 | 0.80767 | 0.44751
439.67624 | 0.5655 | 115.45144 | 0.63232 | 510 | 0.78186 | 0.5655
449.67624 | 0.72911 | 120.45144 | 0.67778 | 520 | 0.72265 | 0.72911
459.67624 | 0.51349 | 125.45144 | 0.66502 | 530 | 0.72477 | 0.51349
469.67624 | 0.71145 | 130.45144 | 0.72352 | 540 | 0.69896 | 0.71145
479.67624 | 0.68888 | 135.45144 | 0.75924 | 550 | 0.75199 | 0.68888
489.67624 | 0.66026 | 140.45144 | 0.83488 | 560 | 0.53474 | 0.66026
499.67624 | 0.78152 | 145.45144 | 0.69406 | 570 | 0.64398 | 0.78152
509.67624 | 0.73222 | 150.45144 | 0.61322 | 580 | 0.81315 | 0.73222
519.67624 | 0.75478 | 155.45144 | 0.67014 | 590 | 0.55825 | 0.75478
529.67624 | 0.80924 | 160.45144 | 0.6829 | 600 | 0.54623 | 0.80924
539.67624 | 0.7565 | 165.45144 | 0.66791 | 610 | 0.82341 | 0.7565
549.67624 | 0.7314 | 170.45144 | 0.70712 | 620 | 0.7359 | 0.7314
559.67624 | 0.89101 | 175.45144 | 0.55647 | 630 | 0.72477 | 0.89101
569.67624 | 0.56051 | 180.45144 | 0.46795 | 640 | 0.9726 | 0.56051
579.67624 | 0.4076 | 185.45144 | 0.54959 | 650 | 0.72477 | 0.4076
589.67624 | 0.56893 | 190.45144 | 0.48793 | 660 | 0.62577 | 0.56893
599.67624 | 0.61684 | 195.45144 | 0.56256 | 670 | 0.44122 | 0.61684
609.67624 | 0.45724 | 200.45144 | 0.51912 | 680 | 0.60986 | 0.45724
619.67624 | 0.71783 | 205.45144 | 0.79114 | 690 | 0.933 | 0.71783
629.67624 | 0.70793 | 210.45144 | 0.83001 | 700 | 0.77126 | 0.70793
639.67624 | 0.78994 | 215.45144 | 0.88415 | 710 | 0.84568 | 0.78994
649.67624 | 0.85094 | 220.45144 | 0.82854 | 720 | 0.74951 | 0.85094
659.67624 | 0.72845 | 225.45144 | 0.94619 | 730 | 0.56001 | 0.72845
669.67624 | 0.71824 | 230.45144 | 0.92735 | 740 | 0.70992 | 0.71824
679.67624 | 0.76443 | 235.45144 | 0.81813 | 750 | 0.5411 | 0.76443
689.67624 | 1 | 240.45144 | 0.7043 | 760 | 0.53986 | 1
699.67624 | 0.83573 | 245.45144 | 0.7077 | 770 | 0.51865 | 0.83573
709.67624 | 0.50409 | 250.45144 | 0.84222 | 780 | 0.55772 | 0.50409
719.67624 | 0.67073 | 255.45144 | 0.69171 | 790 | 0.46703 | 0.67073
729.67624 | 0.89076 | 260.45144 | 0.65792 | 800 | 0.68994 | 0.89076
739.67624 | 0.648 | 265.45144 | 0.66019 | 810 | 0.70285 | 0.648
749.67624 | 0.74505 | 270.45144 | 0.45834 | 820 | 0.6279 | 0.74505
759.67624 | 0.56811 | 275.45144 | 0.4923 | 830 | 0.7108 | 0.56811
769.67624 | 0.43328 | 280.45144 | 0.50166 | 840 | 0.68888 | 0.43328
779.67624 | 0.4471 | 285.45144 | 0.48294 | 850 | 0.72318 | 0.4471
789.67624 | 0.48185 | 290.45144 | 0.44877 | 860 | 0.68641 | 0.48185
799.67624 | 0.43271 | 295.45144 | 0.6646 | 870 | 0.81103 | 0.43271
809.67624 | 0.55658 | 300.45144 | 0.82909 | 880 | 0.618 | 0.55658
819.67624 | 0.60442 | 305.45144 | 0.79668 | 890 | 0.65883 | 0.60442
829.67624 | 0.54857 | 310.45144 | 0.72583 | 900 | 0.5715 | 0.54857
839.67624 | 0.64497 | 315.45144 | 0.80529 | 910 | 0.7276 | 0.64497
849.67624 | 0.60989 | 320.45144 | 0.74212 | 920 | 0.47198 | 0.60989
859.67624 | 0.76893 | 325.45144 | 0.65721 | 930 | 0.60951 | 0.76893
869.67624 | 0.75258 | 330.45144 | 0.72327 | 940 | 0.70214 | 0.75258
879.67624 | 0.79158 | 335.45144 | 0.83429 | 950 | 0.43079 | 0.79158
889.67624 | 0.71496 | 340.45144 | 0.76483 | 960 | 0.52165 | 0.71496
899.67624 | 0.64219 | 345.45144 | 0.66749 | 970 | 0.48789 | 0.64219
909.67624 | 0.6426 | 350.45144 | 0.56013 | 980 | 0.6286 | 0.6426
919.67624 | 0.68152 | 355.45144 | 0.61587 | 990 | 0.75906 | 0.68152
929.67624 | 0.53884 | 360.45144 | 0.53918 | 1000 | 0.50557 | 0.53884
939.67624 | 0.63679 | 365.45144 | 0.35929 | 1010 | 0.89871 | 0.63679
949.67624 | 0.57809 | 370.45144 | 0.42048 | 1020 | 0.79601 | 0.57809
959.67624 | 0.53369 | 375.45144 | 0.66527 | 1030 | 0.53297 | 0.53369
969.67624 | 0.45879 | 380.45144 | 0.52155 | 1040 | 0.66643 | 0.45879
979.67624 | 0.47809 | 385.45144 | 0.65599 | 1050 | 0.618 | 0.47809
989.67624 | 0.64326 | 390.45144 | 0.66934 | 1060 | 0.51087 | 0.64326
999.67624 | 0.66901 | 395.45144 | 0.61595 | 1070 | 0.77868 | 0.66901
1009.67624 | 0.93262 | 400.45144 | 0.61721 | 1080 | 0.43009 | 0.93262
1019.67624 | 0.80793 | 405.45144 | 0.76294 | 1090 | 0.4688 | 0.80793
1029.67624 | 0.75274 | 410.45144 | 0.99635 | 1100 | 0.60986 | 0.75274
1039.67624 | 0.60867 | 415.45144 | 0.92907 | 1110 | 0.52006 | 0.60867
1049.67624 | 0.67858 | 420.45144 | 0.86875 | 1120 | 0.64274 | 0.67858
1059.67624 | 0.83148 | 425.45144 | 0.80802 | 1130 | 0.44193 | 0.83148
1069.67624 | 0.84432 | 430.45144 | 0.73851 | 1140 | 0.44087 | 0.84432
1079.67624 | 0.60989 | 435.45144 | 0.65003 | 1150 | 0.64045 | 0.60989
1089.67624 | 0.53254 | 440.45144 | 0.60222 | 1160 | 0.57769 | 0.53254
1099.67624 | 0.73794 | 445.45144 | 0.52483 | 1170 | 1 | 0.73794
1109.67624 | 0.71431 | 450.45144 | 0.55492 | 1180 | 0.73025 | 0.71431
1119.67624 | 0.61112 | 455.45144 | 0.50766 | 1190 | 0.62577 | 0.61112
1129.67624 | 0.55503 | 460.45144 | 0.53217 | 1200 | 0.55135 | 0.55503
1139.67624 | 0.71186 | 465.45144 | 0.5987 | 1210 | 0.50309 | 0.71186
1149.67624 | 0.66321 | 470.45144 | 0.60772 | 1220 | 0.75393 | 0.66321
1159.67624 | 0.52036 | 475.45144 | 0.54531 | 1230 | 0.77939 | 0.52036
1169.67624 | 0.64227 | 480.45144 | 0.56176 | 1240 | 0.77214 | 0.64227
1179.67624 | 0.61643 | 485.45144 | 0.66913 | 1250 | 0.59537 | 0.61643
1189.67624 | 0.73949 | 490.45144 | 0.64302 | 1260 | 0.51688 | 0.73949
1199.67624 | 0.67384 | 495.45144 | 0.61427 | 1270 | 0.9703 | 0.67384
1209.67624 | 0.64661 | 500.45144 | 0.64155 | 1280 | 0.81121 | 0.64661
1219.67624 | 0.91676 | 505.45144 | 0.6889 | 1290 | 0.68234 | 0.91676
1229.67624 | 0.86656 | 510.45144 | 0.69801 | 1300 | 0.74121 | 0.86656
1239.67624 | 0.76942 | 515.45144 | 0.81843 | 1310 | 0.68817 | 0.76942
1249.67624 | 0.66983 | 520.45144 | 0.77616 | 1320 | 0.71911 | 0.66983
1259.67624 | 0.62968 | 525.45144 | 0.85654 | 1330 | 0.78788 | 0.62968
1269.67624 | 0.60417 | 530.45144 | 0.65096 | 1340 | -- | 0.60417
1279.67624 | 0.71022 | 535.45144 | 0.5702 | 1350 | -- | 0.71022
1289.67624 | 0.78299 | 540.45144 | 0.5341 | 1360 | -- | 0.78299
1299.67624 | 0.63859 | 545.45144 | 0.36709 | 1370 | -- | 0.63859
1309.67624 | 0.40131 | 550.45144 | 0.50036 | 1380 |  | 0.40131
1319.67624 | 0.40752 | 555.45144 | 0.53016 | 1390 |  | 0.40752
1329.67624 | 0.58283 | 560.45144 | 0.5399 | 1400 |  | 0.58283
1339.67624 | 0.77007 | 565.45144 | 0.53927 | 1410 |  | 0.77007
1349.67624 | 0.7668 | 570.45144 | 0.69796 | 1420 |  | 0.7668
-- | -- | 575.45144 | 0.70481 | -- |  | --
-- | -- | 580.45144 | 0.83526 | -- |  | --
-- | -- | 585.45144 | 0.89717 | -- |  | --
-- | -- | 590.45144 | 0.81796 | -- |  | --
-- | -- | 595.45144 | 0.62989 | -- |  | --
-- | -- | 600.45144 | 0.75689 | -- |  | --
-- | -- | 605.45144 | 0.71811 | -- |  | --
-- | -- | 610.45144 | 0.90464 | -- |  | --
-- | -- | 615.45144 | 0.81116 | -- |  | --
-- | -- | 620.45144 | 0.62867 | -- |  | --
-- | -- | 625.45144 | 0.82909 | -- |  | --
-- | -- | 630.45144 | 0.71551 | -- |  | --
-- | -- | 635.45144 | 0.56919 | -- |  | --
|  | 640.45144 | 0.48756
|  | 645.45144 | 0.67853
|  | 650.45144 | 0.54216
|  | 655.45144 | 0.69184
|  | 660.45144 | 0.60852
|  | 665.45144 | 0.61608
|  | 670.45144 | 0.7153
|  | 675.45144 | 0.82052
|  | 680.45144 | 0.8013
|  | 685.45144 | 0.76512
|  | 690.45144 | 0.80953
|  | 695.45144 | 0.87337
|  | 700.45144 | 0.78258
|  | 705.45144 | 0.7252
|  | 710.45144 | 0.59156
|  | 715.45144 | 0.5809
|  | 720.45144 | 0.58115
|  | 725.45144 | 0.85528
|  | 730.45144 | 0.58846
|  | 735.45144 | 0.52462
|  | 740.45144 | 0.54275
|  | 745.45144 | 0.4107
|  | 750.45144 | 0.42653
|  | 755.45144 | 0.57889
|  | 760.45144 | 0.67463
|  | 765.45144 | 0.79853
|  | 770.45144 | 0.8541
|  | 775.45144 | 0.78246
|  | 780.45144 | 0.88844
|  | 785.45144 | 0.90371
|  | 790.45144 | 0.94262
|  | 795.45144 | 0.94766
|  | 800.45144 | 0.83211
|  | 805.45144 | 0.73339
|  | 810.45144 | 0.59035
|  | 815.45144 | 0.62535
|  | 820.45144 | 0.57599
|  | 825.45144 | 0.58921
|  | 830.45144 | 0.65188
|  | 835.45144 | 0.62078
|  | 840.45144 | 0.54426
|  | 845.45144 | 0.55585
|  | 850.45144 | 0.59748
|  | 855.45144 | 0.79148
|  | 860.45144 | 0.79576
|  | 865.45144 | 0.78363
|  | 870.45144 | 0.75782
|  | 875.45144 | 0.7723
|  | 880.45144 | 0.66149
|  | 885.45144 | 0.70502
|  | 890.45144 | 0.76092
|  | 895.45144 | 0.59706
|  | 900.45144 | 0.67312
|  | 905.45144 | 0.55832
|  | 910.45144 | 0.50183
|  | 915.45144 | 0.61746
|  | 920.45144 | 0.61394
|  | 925.45144 | 0.65553
|  | 930.45144 | 0.47597
|  | 935.45144 | 0.58586
|  | 940.45144 | 0.75958
|  | 945.45144 | 0.83555
|  | 950.45144 | 0.75249
|  | 955.45144 | 0.78833
|  | 960.45144 | 0.89171
|  | 965.45144 | 0.96407
|  | 970.45144 | 0.8724
|  | 975.45144 | 0.88101
|  | 980.45144 | 0.83094
|  | 985.45144 | 0.65456
|  | 990.45144 | 0.57654
|  | 995.45144 | 0.67333
|  | 1000.45144 | 0.48818
|  | 1005.45144 | 0.3634
|  | 1010.45144 | 0.45364
|  | 1015.45144 | 0.5754
|  | 1020.45144 | 0.60277
|  | 1025.45144 | 0.69372
|  | 1030.45144 | 0.80684
|  | 1035.45144 | 0.8706
|  | 1040.45144 | 0.8222
|  | 1045.45144 | 0.84785
|  | 1050.45144 | 0.71299
|  | 1055.45144 | 0.73146
|  | 1060.45144 | 0.78296
|  | 1065.45144 | 0.73016
|  | 1070.45144 | 0.91119
|  | 1075.45144 | 0.65557
|  | 1080.45144 | 0.63089
|  | 1085.45144 | 0.57016
|  | 1090.45144 | 0.60445
|  | 1095.45144 | 0.5741
|  | 1100.45144 | 0.60986
|  | 1105.45144 | 0.64264
|  | 1110.45144 | 0.63979
|  | 1115.45144 | 0.51996
|  | 1120.45144 | 0.60491
|  | 1125.45144 | 0.72164
|  | 1130.45144 | 0.6936
|  | 1135.45144 | 0.90867
|  | 1140.45144 | 0.983
|  | 1145.45144 | 0.84395
|  | 1150.45144 | 0.81662
|  | 1155.45144 | 0.90224
|  | 1160.45144 | 0.669
|  | 1165.45144 | 0.68201
|  | 1170.45144 | 0.62984
|  | 1175.45144 | 0.68311
|  | 1180.45144 | 0.51866
|  | 1185.45144 | 0.58556
|  | 1190.45144 | 0.49532
|  | 1195.45144 | 0.68915
|  | 1200.45144 | 0.81943
|  | 1205.45144 | 0.68076
|  | 1210.45144 | 0.65687
|  | 1215.45144 | 0.70921
|  | 1220.45144 | 0.76206
|  | 1225.45144 | 0.80143
|  | 1230.45144 | 0.79144
|  | 1235.45144 | 0.83236
|  | 1240.45144 | 0.8826
|  | 1245.45144 | 0.77444
|  | 1250.45144 | 0.85037
|  | 1255.45144 | 0.85906
|  | 1260.45144 | 0.92751
|  | 1265.45144 | 0.78636
|  | 1270.45144 | 0.64344
|  | 1275.45144 | 0.56953
|  | 1280.45144 | 0.65402
|  | 1285.45144 | 0.55349
|  | 1290.45144 | 0.45381
|  | 1295.45144 | 0.65675
|  | 1335 | 0.6965
|  | 1340 | 0.69864
|  | 1345 | 0.81713
|  | 1350 | 0.83232
|  | 1355 | 0.79429
|  | 1360 | 1
|  | 1365 | 0.97444
|  | 1370 | 0.8816
|  | 1375 | 0.93326
|  | 1380 | 0.98397
|  | -- | --
|  | -- | --
|  | -- | --
|  | -- | --
|  | -- | --
|  | -- | --
|  | -- | --
|  | -- | --
|  | -- | --
|  | -- | --
|  | -- | --
|  | -- | --
|  | -- | --
|  | -- | --
|  | -- | --
|  | -- | --
|  | -- | --
|  | -- | --
|  | -- | --
|  | -- | --
|  | -- | --
|  | -- | --
|  | -- | --
|  | -- | --
|  | -- | --
|  | -- | --
|  | -- | --
|  | -- | --
|  | -- | --
|  | -- | --
|  | -- | --
|  | -- | --
|  | -- | --
|  | -- | --
|  | -- | --
|  | -- | --
|  | -- | --
|  | -- | --
|  | -- | --
|  | -- | --
|  | -- | --
|  | -- | --
|  | -- | --
|  | -- | --
|  | -- | --
|  | -- | --
|  | -- | --
|  | -- | --
|  | -- | --
|  | -- | --
|  | -- | --
|  | -- | --
|  | -- | --
|  | -- | --
|  | -- | --
|  | -- | --
|  | -- | --
|  | -- | --
|  | -- | --
|  | -- | --
|  | -- | --
|  | -- | --
|  | -- | --
|  | -- | --
|  | -- | --
|  | -- | --
|  | -- | --
|  | -- | --
|  | -- | --
|  | -- | --
|  | -- | --
|  | -- | --
|  | -- | --
|  | -- | --
|  | -- | --
|  | -- | --
|  | -- | --
|  | -- | --
|  | -- | --
|  | -- | --
|  | -- | --
|  | -- | --
|  | -- | --
|  | -- | --
|  | -- | --
|  | -- | --
|  | -- | --
|  | -- | --
|  | -- | --
|  | -- | --
|  | -- | --
|  | -- | --
|  | -- | --
|  | -- | --
|  | -- | --
|  | -- | --
|  | -- | --
|  | -- | --
|  | -- | --

## Mo-BSG
Wavelength-Dependent Data (Reflection)
Photon Flux: 2.3 x 1014 cm-2
Time | 400 nm | Time | 800 nm
(ps) | (norm. ΔE) | (ps) | (norm. ΔE)
-85.11628 | -0.1165 | -90 | 0.15916
-75.11628 | -0.17454 | -80 | 0.16859
-65.11628 | -0.04325 | -70 | 0.29948
-55.11628 | 0.2047 | -60 | 0.07414
-45.11628 | 0.22665 | -50 | 0.2178
-35.11628 | 0.16299 | -40 | 0.08963
-25.11628 | 0.04657 | -30 | 0.0333
-15.11628 | 0.10471 | -10 | 0.04942
-5.11628 | 0.06428 | 0 | 0.05927
4.88372 | 0.33089 | 10 | 0.33508
14.88372 | 0.34804 | 20 | 0.5644
24.88372 | 0.64035 | 30 | 0.73089
34.88372 | 0.86825 | 40 | 0.62723
44.88372 | 0.66179 | 50 | 0.7445
54.88372 | 0.68713 | 60 | 0.91099
64.88372 | 0.7173 | 70 | 0.77173
74.88372 | 0.68451 | 80 | 0.81571
84.88372 | 0.68601 | 90 | 0.84607
94.88372 | 0.72523 | 100 | 0.79058
104.88372 | 0.77369 | 110 | 0.81466
114.88372 | 0.70344 | 120 | 0.82094
124.88372 | 0.67864 | 130 | 0.8534
134.88372 | 0.71553 | 140 | 0.80628
144.88372 | 0.62126 | 150 | 0.89005
154.88372 | 0.56519 | 160 | 0.94241
164.88372 | 1 | 170 | 1
174.88372 | 0.64931 | 180 | 0.60628
184.88372 | 0.52903 | 190 | 0.55393
194.88372 | 0.6991 | 200 | 0.69424
204.88372 | 0.75878 | 210 | 0.80524
214.88372 | 0.74574 | 220 | 0.77906
224.88372 | 0.76762 | 230 | 0.86387
234.88372 | 0.58228 | 240 | 0.85026
244.88372 | 0.76237 | 250 | 0.64084
254.88372 | 0.67729 | 260 | 0.82827
264.88372 | 0.6821 | 270 | 0.8377
274.88372 | 0.75755 | 280 | 0.90785
284.88372 | 0.6427 | 290 | 0.89843
294.88372 | 0.79425 | 300 | 0.83455
304.88372 | 0.73358 | 310 | 0.90471
314.88372 | 0.77052 | 320 | 0.94974
324.88372 | 0.87255 | 330 | 0.58848
334.88372 | 0.85143 | 340 | 0.76859
344.88372 | 0.83178 | 350 | 0.68901
354.88372 | 0.80687 | 360 | 0.81152
364.88372 | 0.67006 | 370 | 0.68901
374.88372 | 0.70266 | 380 | 0.71518
384.88372 | 0.6374 | 390 | 0.77173
394.88372 | 0.79503 | 400 | 0.73194
404.88372 | 0.69006 | 410 | 0.65969
414.88372 | 0.5015 | 420 | 0.74555
424.88372 | 0.55892 | 430 | 0.57592
434.88372 | 0.72142 | 440 | 0.76021
444.88372 | 0.4003 | 450 | 0.9801
454.88372 | 0.50103 | 460 | 0.89948
464.88372 | 0.58236 | 470 | 0.78115
474.88372 | 0.7103 | 480 | 0.77696
484.88372 | 0.79101 | 490 | 0.82723
494.88372 | 0.74294 | 500 | 0.81675
504.88372 | 0.67171 | 510 | 0.73403
514.88372 | 0.65781 | 520 | 0.6733
524.88372 | 0.49487 | 530 | 0.67958
534.88372 | 0.51943 | 540 | 0.82094
544.88372 | 0.79592 | 550 | 0.67539
554.88372 | 0.77018 | 560 | 0.6356
564.88372 | 0.56691 | 570 | 0.68482
574.88372 | 0.4649 | 580 | 0.80105
584.88372 | 0.89321 | 590 | 0.60105
594.88372 | 0.75814 | 600 | 0.92042
604.88372 | 0.7649 | 610 | 0.84293
614.88372 | 0.66073 | 620 | 0.87644
624.88372 | 0.78978 | 630 | 0.88168
634.88372 | 0.76897 | 640 | 0.84084
644.88372 | 0.567 | 650 | 0.9822
654.88372 | 0.89215 | 660 | 0.86178
664.88372 | 0.61347 | 670 | 0.90052
674.88372 | 0.50324 | 680 | 0.80838
684.88372 | 0.66319 | 690 | 0.71937
694.88372 | 0.62097 | 700 | 0.89424
704.88372 | 0.83269 | 710 | 0.72042
714.88372 | 0.69168 | 720 | 0.78639
724.88372 | 0.65597 | 730 | 0.71099
734.88372 | 0.6679 | 740 | 0.71204
744.88372 | 0.56953 | 750 | 0.58743
754.88372 | 0.74139 | 760 | 0.65026
764.88372 | 0.47608 | 770 | 0.94136
774.88372 | 0.70209 | 780 | 0.98639
784.88372 | 0.76657 | 790 | 0.79162
794.88372 | 0.8014 | 800 | 0.7466
804.88372 | 0.86847 | 810 | 0.79686
814.88372 | 0.92067 | 820 | 0.81466
824.88372 | 0.88623 | 830 | 0.84503
834.88372 | 0.63167 | 840 | 0.90785
844.88372 | 0.76296 | 850 | 0.85131
854.88372 | 0.72255 | 860 | 0.78429
864.88372 | 0.57054 | 870 | 0.88377
874.88372 | 0.76315 | 880 | 0.94974
884.88372 | 0.72449 | 890 | 0.73508
894.88372 | 0.71403 | 900 | 0.74031
904.88372 | 0.3766 | 910 | 0.64503
914.88372 | 0.76723 | 920 | 0.73717
924.88372 | 0.78037 | 930 | 0.82408
934.88372 | 0.57911 | 940 | 0.7623
944.88372 | 0.52649 | 950 | 0.57277
954.88372 | 0.75453 | 960 | 0.67225
964.88372 | 0.52204 | 970 | 0.99372
974.88372 | 0.57655 | 980 | 0.78534
984.88372 | 0.69356 | 990 | 0.90471
994.88372 | 0.67992 | 1000 | 0.88586
1004.88372 | 0.88369 | 1010 | 0.78953
1014.88372 | 0.8736 | 1020 | 0.79058
1024.88372 | 0.91917 | 1030 | 0.57801
1034.88372 | 0.66243 | 1040 | 0.68272
1044.88372 | 0.80323 | 1050 | 0.62618
1054.88372 | 0.66456 | 1060 | 0.68901
1064.88372 | 0.62578 | 1070 | 0.76126
1074.88372 | 0.78159 | 1080 | 0.6911
1084.88372 | 0.64528 | 1090 | 0.85864
1094.88372 | 0.65611 | 1100 | 0.78325
1104.88372 | 0.66409 | 1110 | 0.64188
1114.88372 | 0.653 | 1120 | 0.66178
1124.88372 | 0.5492 | 1130 | 0.65759
1134.88372 | 0.65554 | 1140 | 0.87016
1144.88372 | 0.56687 | 1150 | 0.9466
1154.88372 | 0.50088 | 1160 | 0.69843
1164.88372 | 0.72251 | 1170 | 0.71937
1174.88372 | 0.74472 | 1180 | 0.78639
1184.88372 | 0.78924 | 1190 | 0.75602
1194.88372 | 0.8817 | 1200 | 0.78325
1204.88372 | 0.94972 | 1210 | 0.86702
1214.88372 | 0.89527 | 1220 | 0.82094
1224.88372 | 0.61184 | 1230 | 0.67016
1234.88372 | 0.52492 | 1240 | 0.6911
1244.88372 | 0.66461 | 1250 | 0.77592
1254.88372 | 0.53682 | 1260 | 0.70995
1264.88372 | 0.70946 | 1270 | 0.72775
1274.88372 | 0.58081 | 1280 | 0.73927
1304.88372 | 0.47222 | 1290 | 0.70785
1314.88372 | 0.54213 | 1300 | 0.73717
1324.88372 | 0.57824 | 1310 | 0.81885
1334.88372 | 0.81486 | 1320 | 0.8911
1344.88372 | 0.72724 | 1330 | 0.75812
1354.88372 | 0.68087 | 1340 | 0.64188
1364.88372 | 0.6008 | 1350 | 0.70157
|  | 1360 | 0.78639
|  | 1370 | 0.82513