## 375 20 kV
Cu K As K |  |  | Cu K As L |  |  |  | Cu L As K |  |  | Cu L As L
Spectrum 17 | Line Type | Atomic % | Spectrum 17 | Line Type | Atomic % |  | Spectrum 17 | Line Type | Atomic % | Spectrum 17 | Line Type | Atomic %
C | K series | 49.71 | C | K series | 49.39 |  | C | K series | 44.14 | C | K series | 43.67
O | K series | 2.05 | O | K series | 2.03 |  | O | K series | 1.71 | O | K series | 1.68
S | K series | 21.37 | S | K series | 21.33 |  | S | K series | 20.49 | S | K series | 20.36
Cu | K series | 9.41 | Cu | K series | 9.45 |  | Cu | L series | 17.12 | Cu | L series | 16.79
As | K series | 4.64 | As | L series | 5.02 |  | As | K series | 4.26 | As | L series | 5.29
Mo | L series | 12.81 | Mo | L series | 12.78 |  | Mo | L series | 12.28 | Mo | L series | 12.2
Total |  | 100 | Total |  | 100 |  | Total |  | 100 | Total |  | 100
| Cu/As | 2.028017 |  | Cu/As | 1.88247 |  |  | Cu/As | 4.018779 |  | Cu/As | 3.173913
| S/As | 4.605603 |  | S/As | 4.249004 |  |  | S/As | 4.809859 |  | S/As | 3.848771
| Cu/S | 0.4403369 |  | Cu/S | 0.443038 |  |  | Cu/S | 0.8355295 |  | Cu/S | 0.8246562
Spectrum 19 | Line Type | Atomic % | Spectrum 19 | Line Type | Atomic % |  | Spectrum 19 | Line Type | Atomic % | Spectrum 19 | Line Type | Atomic %
C | K series | 61.45 | C | K series | 61.19 |  | C | K series | 56.53 | C | K series | 56.04
O | K series | 1.73 | O | K series | 1.71 |  | O | K series | 1.49 | O | K series | 1.47
S | K series | 19.21 | S | K series | 19.2 |  | S | K series | 18.9 | S | K series | 18.84
Cu | K series | 6.62 | Cu | K series | 6.68 |  | Cu | L series | 12.44 | Cu | L series | 12.23
As | K series | 3.82 | As | L series | 4.06 |  | As | K series | 3.6 | As | L series | 4.41
Mo | L series | 7.17 | Mo | L series | 7.16 |  | Mo | L series | 7.05 | Mo | L series | 7.02
Total |  | 100 | Total |  | 100 |  | Total |  | 100 | Total |  | 100
| Cu/As | 1.732984 |  | Cu/As | 1.64532 |  |  | Cu/As | 3.455556 |  | Cu/As | 2.773243
| S/As | 5.028796 |  | S/As | 4.729064 |  |  | S/As | 5.25 |  | S/As | 4.272109
| Cu/S | 0.3446122 |  | Cu/S | 0.3479167 |  |  | Cu/S | 0.6582011 |  | Cu/S | 0.6491507
Spectrum 20 | Line Type | Atomic % | Spectrum 20 | Line Type | Atomic % |  | Spectrum 20 | Line Type | Atomic % | Spectrum 20 | Line Type | Atomic %
C | K series | 47.51 | C | K series | 47.27 |  | C | K series | 41.76 | C | K series | 41.33
S | K series | 24.37 | S | K series | 24.33 |  | S | K series | 23.21 | S | K series | 23.08
Cu | K series | 11.21 | Cu | K series | 11.31 |  | Cu | L series | 19.14 | Cu | L series | 18.82
As | K series | 5.52 | As | L series | 5.72 |  | As | K series | 5.05 | As | L series | 5.99
Mo | L series | 11.39 | Mo | L series | 11.37 |  | Mo | L series | 10.84 | Mo | L series | 10.78
Total |  | 100 | Total |  | 100 |  | Total |  | 100 | Total |  | 100
| Cu/As | 2.030797 |  | Cu/As | 1.977273 |  |  | Cu/As | 3.790099 |  | Cu/As | 3.141903
| S/As | 4.414855 |  | S/As | 4.253497 |  |  | S/As | 4.59604 |  | S/As | 3.853088
| Cu/S | 0.4599918 |  | Cu/S | 0.4648582 |  |  | Cu/S | 0.8246445 |  | Cu/S | 0.8154246
|  |  |  | Cu/As | 1.835021 | 0.1709874
|  |  |  | S/As | 4.410522 | 0.2758751
|  |  |  | Cu/S | 0.4186043 | 0.06218187