## 425 C 20 kV
Cu K As K |  |  | Cu K As L |  |  |  | Cu L As K |  |  | Cu L As L
Spectrum 14 | Line Type | Atomic % | Spectrum 14 | Line Type | Atomic % |  | Spectrum 14 | Line Type | Atomic % | Spectrum 14 | Line Type | Atomic %
C | K series | 47.12 | C | K series | 46.9 |  | C | K series | 41.41 | C | K series | 40.98
S | K series | 24.57 | S | K series | 24.53 |  | S | K series | 23.37 | S | K series | 23.24
Cu | K series | 12.34 | Cu | K series | 12.47 |  | Cu | L series | 20.25 | Cu | L series | 19.93
As | K series | 6.01 | As | L series | 6.17 |  | As | K series | 5.5 | As | L series | 6.44
Mo | L series | 9.95 | Mo | L series | 9.94 |  | Mo | L series | 9.46 | Mo | L series | 9.41
Total |  | 100 | Total |  | 100 |  | Total |  | 100 | Total |  | 100
| Cu/As | 2.053245 |  | Cu/As | 2.02107 |  |  | Cu/As | 3.681818 |  | Cu/As | 3.09472
| S/As | 4.088186 |  | S/As | 3.975689 |  |  | S/As | 4.249091 |  | S/As | 3.608696
| Cu/S | 0.5022385 |  | Cu/S | 0.5083571 |  |  | Cu/S | 0.8664955 |  | Cu/S | 0.8575731
Spectrum 15 | Line Type | Atomic % | Spectrum 15 | Line Type | Atomic % |  | Spectrum 15 | Line Type | Atomic % | Spectrum 15 | Line Type | Atomic %
C | K series | 47.69 | C | K series | 47.45 |  | C | K series | 42.31 | C | K series | 41.89
S | K series | 24.31 | S | K series | 24.27 |  | S | K series | 23.22 | S | K series | 23.1
Cu | K series | 12.73 | Cu | K series | 12.87 |  | Cu | L series | 20.09 | Cu | L series | 19.78
As | K series | 5.99 | As | L series | 6.15 |  | As | K series | 5.52 | As | L series | 6.41
Mo | L series | 9.28 | Mo | L series | 9.26 |  | Mo | L series | 8.86 | Mo | L series | 8.82
Total |  | 100 | Total |  | 100 |  | Total |  | 100 | Total |  | 100
| Cu/As | 2.125209 |  | Cu/As | 2.092683 |  |  | Cu/As | 3.639493 |  | Cu/As | 3.085803
| S/As | 4.058431 |  | S/As | 3.946341 |  |  | S/As | 4.206522 |  | S/As | 3.603744
| Cu/S | 0.5236528 |  | Cu/S | 0.5302843 |  |  | Cu/S | 0.8652024 |  | Cu/S | 0.8562771
Spectrum 16 | Line Type | Atomic % | Spectrum 16 | Line Type | Atomic % |  | Spectrum 16 | Line Type | Atomic % | Spectrum 16 | Line Type | Atomic %
C | K series | 46.38 | C | K series | 46.26 |  | C | K series | 40.74 | C | K series | 40.38
S | K series | 24.94 | S | K series | 24.91 |  | S | K series | 23.69 | S | K series | 23.58
Cu | K series | 12.57 | Cu | K series | 12.75 |  | Cu | L series | 20.48 | Cu | L series | 20.2
As | K series | 6.41 | As | L series | 6.38 |  | As | K series | 5.87 | As | L series | 6.65
Mo | L series | 9.71 | Mo | L series | 9.7 |  | Mo | L series | 9.22 | Mo | L series | 9.18
Total |  | 100 | Total |  | 100 |  | Total |  | 100 | Total |  | 100
| Cu/As | 1.960998 |  | Cu/As | 1.998433 |  |  | Cu/As | 3.488927 |  | Cu/As | 3.037594
| S/As | 3.890796 |  | S/As | 3.904389 |  |  | S/As | 4.035775 |  | S/As | 3.545865
| Cu/S | 0.5040096 |  | Cu/S | 0.5118426 |  |  | Cu/S | 0.8644998 |  | Cu/S | 0.8566582
|  |  |  | Cu/As | 2.037395 | 0.0492003
|  |  |  | S/As | 3.94214 | 0.03583528
|  |  |  | Cu/S | 0.516828 | 0.01178308
|  |  | Element | Avg. At. %
|  |  | C | 46.87 | 0.595567
|  |  | S | 24.57 | 0.3218695
|  |  | Cu | 12.69667 | 0.2052641
|  |  | As | 6.233333 | 0.1274101
|  |  | Mo | 9.633333 | 0.3448671