## B031 As2S5
Spectrum 9 | Line Type | Apparent Concentration | Atomic % | Spectrum 9 | Line Type | Apparent Concentration | Atomic % |  | Spectrum 9 | Line Type | Apparent Concentration | Atomic % | Spectrum 9 | Line Type | Apparent Concentration | Atomic %
C | K series | 1.46 | 43.5 | C | K series | 1.46 | 39.29 |  | C | K series | 1.46 | 39.13 | C | K series | 1.46 | 43.49
O | K series | 1.38 | 6.07 | O | K series | 1.38 | 5.23 |  | O | K series | 1.38 | 5.19 | O | K series | 1.38 | 6.06
S | K series | 20.76 | 22.68 | S | K series | 20.76 | 21.87 |  | S | K series | 20.76 | 21.82 | S | K series | 20.76 | 22.7
Cu | K series | 22.13 | 12.52 | Cu | L series | 23.6 | 18.93 |  | Cu | L series | 23.6 | 18.77 | Cu | K series | 22.13 | 12.33
As | L series | 11.8 | 5.46 | As | K series | 10.65 | 5.26 |  | As | L series | 11.8 | 5.69 | As | K series | 10.65 | 5.64
Mo | L series | 22.5 | 9.77 | Mo | L series | 22.5 | 9.42 |  | Mo | L series | 22.5 | 9.4 | Mo | L series | 22.5 | 9.78
Total |  |  | 100 | Total |  |  | 100 |  | Total |  |  | 100 | Total |  |  | 100
|  | Cu/As | 2.29304 |  |  | Cu/As | 3.598859 |  |  |  | Cu/As | 3.29877 |  |  | Cu/As | 2.18617
|  | S/As | 4.153846 |  |  | S/As | 4.157795 |  |  |  | S/As | 3.834798 |  |  | S/As | 4.024823
|  | Cu/S | 0.5520282 |  |  | Cu/S | 0.8655693 |  |  |  | Cu/S | 0.86022 |  |  | Cu/S | 0.5431718
[6 empty] | Cu K/As K | Cu K/As L | Cu L/As K | Cu L/As L
[5 empty] | Cu/As | 2.18617 | 2.29304 | 3.598859 | 3.29877
[5 empty] | S/As | 4.024823 | 4.153846 | 4.157795 | 3.834798
[5 empty] | Cu/S | 0.5431718 | 0.5520282 | 0.8655693 | 0.86022
Spectrum 10 | Line Type | Apparent Concentration | Atomic % | Spectrum 10 | Line Type | Apparent Concentration | Atomic % |  | Spectrum 10 | Line Type | Apparent Concentration | Atomic % | Spectrum 10 | Line Type | Apparent Concentration | Atomic %
C | K series | 1.24 | 40.14 | C | K series | 1.24 | 39.89 |  | C | K series | 1.24 | 39.59 | C | K series | 1.24 | 40.08
S | K series | 22.91 | 28.38 | S | K series | 22.91 | 28.32 |  | S | K series | 22.91 | 28.23 | S | K series | 22.91 | 28.36
Cu | K series | 40.74 | 23.48 | Cu | L series | 34.39 | 23.79 |  | Cu | L series | 34.39 | 23.61 | Cu | K series | 40.74 | 22.92
As | L series | 12.72 | 7.34 | As | L series | 12.72 | 7.35 |  | As | K series | 14.56 | 7.92 | As | K series | 14.56 | 7.98
Mo | L series | 1.34 | 0.66 | Mo | L series | 1.34 | 0.66 |  | Mo | L series | 1.34 | 0.65 | Mo | L series | 1.34 | 0.66
Total |  |  | 100 | Total |  |  | 100 |  | Total |  |  | 100 | Total |  |  | 100
|  | Cu/As | 3.19891 |  |  | Cu/As | 3.236735 |  |  |  | Cu/As | 2.981061 |  |  | Cu/As | 2.87218
|  | S/As | 3.866485 |  |  | S/As | 3.853061 |  |  |  | S/As | 3.564394 |  |  | S/As | 3.553885
|  | Cu/S | 0.8273432 |  |  | Cu/S | 0.8400424 |  |  |  | Cu/S | 0.8363443 |  |  | Cu/S | 0.8081805
[6 empty] | Cu K/As K | Cu K/As L | Cu L/As K | Cu L/As L
[5 empty] | Cu/As | 2.87218 | 3.19891 | 3.236735 | 2.981061
[5 empty] | S/As | 3.553885 | 3.866485 | 3.853061 | 3.564394
[5 empty] | Cu/S | 0.8081805 | 0.8273432 | 0.8400424 | 0.8363443
Spectrum 11 | Line Type | Apparent Concentration | Atomic %
C | K series | 2.75 | 54.03
O | K series | 2.55 | 11.13
Na | K series | 2.22 | 2.64
Al | K series | 0.11 | 0.12
Si | K series | 0.27 | 0.26
S | K series | 14.05 | 10.57
Cu | K series | 0.98 | 0.44
As | L series | 7.05 | 2.06
Mo | L series | 62.67 | 18.75
Total |  |  | 100
|  | Cu/As | 0.2135922
|  | S/As | 5.131068
|  | Cu/S | 0.04162725
Spectrum 12 | Line Type | Apparent Concentration | Atomic % | Spectrum 12 | Line Type | Apparent Concentration | Atomic % |  | Spectrum 12 | Line Type | Apparent Concentration | Atomic %
C | K series | 2.42 | 52.14 | C | K series | 2.42 | 49.05 |  | C | K series | 2.42 | 52.46
O | K series | 1.7 | 4.84 | O | K series | 1.7 | 4.4 |  | O | K series | 1.7 | 4.89
S | K series | 24.38 | 20.7 | S | K series | 24.38 | 20.32 |  | S | K series | 24.38 | 20.74
Cu | K series | 32.3 | 13.74 | Cu | L series | 32.41 | 17.5 |  | Cu | K series | 32.3 | 13.59
As | L series | 15.62 | 5.65 | As | L series | 15.62 | 5.87 |  | As | K series | 13.23 | 5.38
Mo | L series | 8.66 | 2.92 | Mo | L series | 8.66 | 2.87 |  | Mo | L series | 8.66 | 2.93
Total |  |  | 100 | Total |  |  | 100 |  | Total |  |  | 100
|  | Cu/As | 2.431858 |  |  | Cu/As | 2.981261 |  |  |  | Cu/As | 2.526022
|  | S/As | 3.663717 |  |  | S/As | 3.46167 |  |  |  | S/As | 3.855019
|  | Cu/S | 0.6637681 |  |  | Cu/S | 0.8612205 |  |  |  | Cu/S | 0.6552555