## 20min_500C_raw
*TYPE |  | #NAME?
*CLASS |  | #NAME?
*SAMPLE |  | =
*COMMENT | =
*FNAME |  | = 012216 500C 20 min As2S5_Theta_2-Theta.asc
*DATE |  | = 22-Jan-16 19:01
*GROUP_COUNT | 1
*GONIO |  | = SmartLab, 0.000000
*ATTACHMENT | #NAME?
*ASC |  | = 0, 0, 0.000000, 0.000000
*I_MONOCHRO | = Soller_slit_5.0deg, 0.000000
*FILTER |  | #NAME?
*C_MONOCHRO | = None, 0.000000
*SLIT_NAME | = 0, Incident slit
*SLIT_NAME | = 1, Receiving slit # 1
*SLIT_NAME | = 2, Receiving slit # 2
*COUNTER | = SC-70, 0
*POS_FORMAT | 0
*SCAN_AXIS | = 2theta/theta
*MEAS_MODE | #NAME?
*TARGET |  | 29
*XRAY_CHAR | #NAME?
*WAVE_LENGTH1 | 1.54059
*WAVE_LENGTH2 | 1.54441
*THICKNESS | = 0, 0.000000
*MU |  | = 0, 0.000000
*SCAN_MODE | = 2theta/theta
*SPEED_DIM | #NAME?
*XUNIT |  | #NAME?
*YUNIT |  | #NAME?
*SCALE_MODE | 1
*REP_COUNT | 0
*SE_COUNT | 0
*STD_MATERIAL | = Unknown, Unknown, 0.000000, 0.000000, 0.000000, 0.000000, 0.000000, 0.000000
*LATT_CONS | = 0, Unknown, Unknown, 0.000000, 0.000000, 0.000000, 0.000000, 0.000000, 0.000000
*SEC_COUNT | 1
*TSPEC_SIZE | 0
*EXTRA_SIZE | 0
*MEMO |  | =
*BEGIN
*GROUP |  | 0
*START |  | 10
*STOP |  | 70
*STEP |  | 0.05
*OFFSET |  | 0
*SPEED |  | 1.5
*SLIT_SPEC | = 0, 1/2deg, 1, 0.000000
*SLIT_SPEC | = 1, 1/2deg, 1, 0.000000
*SLIT_SPEC | = 2, 0.300mm, 0.3, 0.000000
*KV |  | 40
*MA |  | 44
*LOW |  | 0
*HIGH |  | 0
*CTEMPER | = 0, 0.000000
*CTEMPER | = 1, 0.000000
*CTEMPER | = 2, 0.000000
*PAREX |  | = 0, 0.000000
*PAREX |  | = 1, 0.000000
*PAREX |  | = 2, 0.000000
*PAREX |  | = 3, 0.000000
*PAREX |  | = 4, 0.000000
*PAREX |  | = 5, 0.000000
*PAREX |  | = 6, 0.000000
*PAREX |  | = 7, 0.000000
*PAREX |  | = 8, 0.000000
*PAREX |  | = 9, 0.000000
*PAREX |  | = 10, 0.000000
*PAREX |  | = 11, 0.000000
*PAREX |  | = 12, 0.000000
*PAREX |  | = 13, 0.000000
*PAREX |  | = 14, 0.000000
*PAREX |  | = 15, 0.000000
*FULL_SCALE | 5419.2
*INDEX |  | = 0, 0, 0
*COUNT |  | 1201
183, 163, 176, 179
164, 186, 163, 166
182, 197, 179, 183
189, 165, 154, 180
174, 149, 172, 181
163, 203, 161, 145
173, 185, 178, 173
165, 173, 175, 181
183, 182, 168, 157
197, 166, 194, 177
188, 162, 180, 163
178, 186, 182, 181
166, 162, 169, 162
186, 151, 161, 187
172, 173, 176, 184
161, 194, 157, 178
175, 177, 173, 170
181, 197, 161, 160
157, 189, 196, 171
161, 185, 173, 159
178, 161, 151, 178
165, 183, 148, 162
154, 168, 162, 156
162, 158, 181, 163
168, 165, 154, 155
182, 135, 158, 129
146, 149, 135, 157
149, 136, 140, 157
158, 160, 162, 159
149, 138, 149, 129
156, 123, 130, 161
134, 159, 142, 126
139, 147, 175, 140
134, 129, 158, 144
158, 145, 129, 149
157, 131, 124, 136
157, 144, 148, 157
152, 160, 127, 138
126, 125, 150, 145
151, 154, 149, 144
146, 154, 140, 162
202, 163, 157, 134
133, 131, 155, 145
161, 150, 177, 147
165, 128, 142, 140
140, 150, 136, 125
141, 135, 114, 155
133, 160, 136, 141
104, 118, 135, 118
121, 151, 129, 149
127, 144, 138, 140
139, 137, 112, 143
154, 141, 127, 123
135, 144, 135, 128
125, 132, 133, 141
118, 127, 142, 136
119, 132, 134, 129
131, 138, 156, 129
123, 133, 129, 137
139, 130, 133, 127
153, 136, 143, 132
141, 129, 138, 136
129, 142, 138, 115
111, 127, 152, 138
153, 156, 131, 135
139, 142, 141, 116
138, 137, 139, 132
153, 124, 130, 130
128, 126, 134, 152
147, 138, 148, 127
146, 127, 140, 141
115, 141, 147, 147
121, 129, 158, 132
148, 140, 141, 149
122, 123, 159, 141
142, 141, 137, 137
124, 124, 154, 123
148, 136, 127, 139
119, 137, 127, 128
162, 141, 163, 156
121, 141, 164, 135
129, 142, 135, 139
136, 123, 130, 127
124, 127, 123, 121
142, 131, 136, 135
146, 136, 133, 125
123, 121, 138, 144
139, 166, 184, 259
514, 967, 931, 689
316, 196, 147, 160
165, 147, 163, 122
141, 148, 149, 156
145, 163, 136, 162
139, 167, 197, 259
339, 493, 1577, 4334
2990, 1720, 399, 202
180, 158, 165, 151
132, 143, 138, 149
135, 135, 140, 123
149, 137, 131, 136
149, 123, 135, 153
164, 117, 150, 135
133, 135, 148, 115
115, 130, 139, 129
109, 118, 121, 130
135, 113, 138, 148
160, 207, 396, 464
405, 229, 154, 139
130, 137, 132, 140
124, 144, 142, 129
136, 130, 118, 128
137, 130, 127, 151
141, 121, 131, 137
134, 132, 128, 133
112, 132, 126, 117
118, 144, 151, 138
112, 136, 117, 138
132, 117, 128, 126
157, 127, 107, 104
129, 129, 142, 110
124, 112, 117, 99
105, 105, 121, 123
106, 120, 126, 119
115, 119, 116, 118
98, 120, 111, 119
99, 130, 109, 127
123, 108, 134, 96
110, 103, 113, 125
131, 106, 116, 114
133, 125, 135, 139
138, 118, 137, 143
153, 154, 165, 151
146, 165, 172, 163
151, 158, 126, 123
134, 143, 133, 128
129, 129, 152, 130
130, 130, 127, 143
129, 115, 145, 149
119, 113, 130, 129
118, 127, 132, 131
152, 156, 156, 148
149, 148, 149, 157
172, 194, 182, 178
178, 195, 191, 172
193, 231, 257, 237
252, 266, 295, 252
315, 345, 327, 375
446, 391, 441, 481
515, 580, 658, 718
848, 942, 1124, 1328
1595, 1842, 2204, 2753
3169, 3983, 4657, 5378
6125, 6774, 6756, 6319
5361, 4422, 3431, 2615
2055, 1636, 1289, 1045
843, 723, 585, 573
483, 445, 404, 357
345, 340, 292, 286
265, 255, 224, 246
236, 202, 187, 204
204, 188, 169, 197
200, 175, 171, 170
189, 167, 155, 152
160, 165, 130, 150
147, 160, 151, 132
126, 143, 152, 125
123, 127, 123, 126
137, 135, 126, 118
112, 153, 143, 150
117, 138, 134, 140
126, 155, 136, 124
118, 130, 123, 130
137, 107, 114, 132
104, 107, 106, 103
125, 103, 108, 87
119, 93, 136, 89
117, 109, 106, 92
95, 117, 109, 102
95, 99, 102, 105
109, 100, 103, 87
114, 115, 91, 109
93, 101, 114, 109
90, 95, 105, 101
104, 105, 95, 96
86, 106, 109, 84
96, 100, 100, 83
121, 90, 108, 91
78, 102, 117, 88
75, 92, 94, 98
105, 88, 85, 91
79, 90, 86, 90
105, 94, 82, 98
82, 68, 86, 87
73, 101, 87, 94
107, 90, 115, 159
312, 290, 192, 252
162, 108, 96, 77
104, 83, 77, 101
92, 76, 88, 70
74, 85, 86, 82
84, 85, 85, 78
98, 75, 75, 68
77, 72, 86, 69
90, 85, 78, 74
83, 69, 72, 71
78, 75, 69, 75
74, 73, 84, 78
74, 75, 86, 90
69, 73, 75, 72
74, 89, 90, 72
77, 85, 67, 69
71, 67, 86, 85
83, 83, 55, 66
87, 73, 74, 85
80, 149, 209, 203
146, 140, 124, 119
78, 77, 82, 81
62, 85, 81, 77
76, 68, 64, 85
72, 69, 75, 64
87, 90, 77, 81
89, 75, 76, 65
73, 78, 75, 77
79, 83, 69, 74
74, 58, 70, 88
74, 81, 71, 81
68, 82, 78, 64
73, 74, 71, 65
59, 57, 67, 84
74, 63, 81, 81
89, 73, 81, 68
70, 79, 67, 72
89, 80, 71, 79
77, 72, 81, 67
79, 75, 99, 83
71, 66, 65, 117
114, 100, 82, 81
95, 84, 69, 78
73, 71, 64, 76
78, 78, 80, 109
127, 110, 101, 99
101, 82, 72, 64
75, 69, 83, 75
72, 50, 78, 79
61, 74, 73, 77
88, 76, 69, 77
86, 68, 74, 80
100, 88, 90, 73
86, 83, 63, 61
75, 73, 70, 87
73, 83, 110, 95
83, 84, 89, 73
83, 85, 66, 74
56, 76, 67, 65
58, 76, 68, 75
62, 61, 71, 75
73, 54, 67, 61
63, 72, 71, 71
77, 71, 65, 59
65, 58, 68, 73
71, 66, 71, 72
60, 57, 70, 55
57, 82, 76, 61
71, 73, 68, 60
69, 68, 65, 55
69, 64, 89, 75
55, 69, 67, 60
67, 75, 60, 75
75, 59, 45, 74
62, 66, 68, 62
71, 75, 77, 59
72, 78, 80, 62
89, 91, 57, 70
67, 63, 74, 69
57, 75, 72, 65
67, 46, 59, 78
55, 69, 74, 61
61, 57, 66, 90
76, 75, 69, 69
57, 53, 59, 73
46, 69, 89, 61
65, 62, 72, 66
69, 53, 62, 72
56, 64, 55, 61
64, 62, 58, 70
66, 58, 59, 60
76, 64, 70, 46
59, 62, 60, 61
65, 64, 71, 52
56, 57, 64, 60
73, 60, 52, 59
56, 56, 71, 65
55, 64, 58, 56
65, 52, 53, 59
57, 60, 48, 53
62, 56, 65, 51
55, 66, 54, 73
73, 58, 56, 66
63, 55, 54, 49
64, 67, 59, 61
65
*END
*EOF