## Raw Data and Jsc calc
Energy (eV) | Wavelength (nm) | EQE (percent) | EQE (decimal)
4.133333 | 300 | 0.7371637 | 0.007371637
4 | 310 | 0.8737587 | 0.008737587
3.875 | 320 | 1.14963 | 0.0114963
3.757576 | 330 | 1.535182 | 0.01535182
3.647059 | 340 | 2.032083 | 0.02032083
3.542857 | 350 | 2.663237 | 0.02663237
3.444444 | 360 | 3.451876 | 0.03451876
3.351351 | 370 | 4.933941 | 0.04933941
3.263158 | 380 | 7.966033 | 0.07966033
3.179487 | 390 | 11.85333 | 0.1185333
3.1 | 400 | 15.437 | 0.15437
3.02439 | 410 | 17.65517 | 0.1765517
2.952381 | 420 | 18.96895 | 0.1896895
2.883721 | 430 | 19.90788 | 0.1990788
2.818182 | 440 | 20.32824 | 0.2032824
2.755556 | 450 | 20.52628 | 0.2052628
2.695652 | 460 | 20.39408 | 0.2039408
2.638298 | 470 | 20.06248 | 0.2006248
2.583333 | 480 | 19.63745 | 0.1963745
2.530612 | 490 | 18.53737 | 0.1853737
2.48 | 500 | 17.33367 | 0.1733367
2.431373 | 510 | 15.97965 | 0.1597965
2.384615 | 520 | 14.74049 | 0.1474049
2.339623 | 530 | 13.75899 | 0.1375899
2.296296 | 540 | 13.04554 | 0.1304554
2.254545 | 550 | 12.48376 | 0.1248376
2.214286 | 560 | 12.0359 | 0.120359
2.175439 | 570 | 11.72794 | 0.1172794
2.137931 | 580 | 11.45201 | 0.1145201
2.101695 | 590 | 11.28326 | 0.1128326
2.066667 | 600 | 11.09639 | 0.1109639
2.032787 | 610 | 10.96784 | 0.1096784
2 | 620 | 10.76805 | 0.1076805
1.968254 | 630 | 10.58841 | 0.1058841
1.9375 | 640 | 10.34865 | 0.1034865
1.907692 | 650 | 10.05741 | 0.1005741
1.878788 | 660 | 9.792824 | 0.09792824
1.850746 | 670 | 9.485875 | 0.09485875
1.823529 | 680 | 9.176955 | 0.09176955
1.797101 | 690 | 8.849695 | 0.08849695
1.771429 | 700 | 8.591464 | 0.08591464
1.746479 | 710 | 8.286918 | 0.08286918
1.722222 | 720 | 8.036986 | 0.08036986
1.69863 | 730 | 7.778557 | 0.07778557
1.675676 | 740 | 7.571766 | 0.07571766
1.653333 | 750 | 7.373069 | 0.07373069
1.631579 | 760 | 7.130385 | 0.07130385
1.61039 | 770 | 7.02242 | 0.0702242
1.589744 | 780 | 6.981272 | 0.06981272
1.56962 | 790 | 6.973811 | 0.06973811
1.55 | 800 | 6.523971 | 0.06523971
1.530864 | 810 | 5.833062 | 0.05833062
1.512195 | 820 | 5.164269 | 0.05164269
1.493976 | 830 | 5.405348 | 0.05405348
1.47619 | 840 | 5.143629 | 0.05143629
1.458824 | 850 | 4.23106 | 0.0423106
1.44186 | 860 | 3.476934 | 0.03476934
1.425287 | 870 | 3.562008 | 0.03562008
1.409091 | 880 | 2.156941 | 0.02156941
1.393258 | 890 | 1.395021 | 0.01395021
1.377778 | 900 | 0.7534329 | 0.007534329
1.362637 | 910 | 0.3944168 | 0.003944168
1.347826 | 920 | 0.2071901 | 0.002071901
1.333333 | 930 | 0.148099 | 0.00148099
1.319149 | 940 | 0.07963371 | 0.0007963371
1.305263 | 950 | 0.05711614 | 0.0005711614
1.291667 | 960 | 0.04560335 | 0.0004560335
1.278351 | 970 | 0.03227123 | 0.0003227123
1.265306 | 980 | 0.02181219 | 0.0002181219
1.252525 | 990 | 0.01785967 | 0.0001785967
1.24 | 1000 | 0.01551915 | 0.0001551915
1.227723 | 1010 | 0.01571005 | 0.0001571005
1.215686 | 1020 | 0.01480367 | 0.0001480367
1.203883 | 1030 | 0.01504902 | 0.0001504902
1.192308 | 1040 | 0.01616727 | 0.0001616727
1.180952 | 1050 | 0.01710142 | 0.0001710142
1.169811 | 1060 | 0.0144522 | 0.000144522
1.158879 | 1070 | 0.0144662 | 0.000144662
1.148148 | 1080 | 0.01252339 | 0.0001252339
1.137615 | 1090 | 0.01126826 | 0.0001126826
1.127273 | 1100 | 0.005855871 | 5.855871e-05
1.117117 | 1110 | 0.00434715 | 4.34715e-05
1.107143 | 1120 | 0.004598531 | 4.598531e-05
1.097345 | 1130 | 0.004850885 | 4.850885e-05
1.087719 | 1140 | 0.004331356 | 4.331356e-05
1.078261 | 1150 | 0.004254511 | 4.254511e-05
1.068966 | 1160 | 0.003924844 | 3.924844e-05
1.059829 | 1170 | 0.003184425 | 3.184425e-05
1.050847 | 1180 | 0.002862476 | 2.862476e-05
1.042017 | 1190 | 0.00266827 | 2.66827e-05
1.033333 | 1200 | 0.001360447 | 1.360447e-05
1.024793 | 1210 | 0.004444941 | 4.444941e-05
1.016393 | 1220 | 0.002817876 | 2.817876e-05
1.00813 | 1230 | 0.005337191 | 5.337191e-05
1 | 1240 | 0.0009567104 | 9.567104e-06
0.992 | 1250 | 0.008668519 | 8.668519e-05
0.984127 | 1260 | 0.008762582 | 8.762582e-05
0.976378 | 1270 | 0.007469034 | 7.469034e-05
0.96875 | 1280 | 0.00395673 | 3.95673e-05
0.9612403 | 1290 | 0.03148306 | 0.0003148306
0.9538462 | 1300 | 0.01634727 | 0.0001634727