## B097 S
Spectrum 13 | Line Type | Apparent Concentration | Intensity Correction | Atomic % | Spectrum 13 | Line Type | Apparent Concentration | Intensity Correction | Atomic % | Spectrum 13 | Line Type | Apparent Concentration | Intensity Correction | Atomic % | Spectrum 13 | Line Type | Apparent Concentration | Intensity Correction | Atomic %
C | K series | 1.62 | 0.09 | 47.95 | C | K series | 1.62 | 0.09 | 47.72 | C | K series | 1.62 | 0.09 | 42.94 | C | K series | 1.62 | 0.09 | 42.57
S | K series | 26.91 | 0.96 | 26.95 | S | K series | 26.91 | 0.96 | 26.89 | S | K series | 26.91 | 0.93 | 26 | S | K series | 26.91 | 0.92 | 25.9
Cu | K series | 22.39 | 0.92 | 11.83 | Cu | K series | 22.39 | 0.91 | 11.89 | Cu | L series | 24.95 | 0.62 | 18.4 | Cu | L series | 24.95 | 0.62 | 18.15
As | K series | 8.42 | 0.82 | 4.22 | As | L series | 10.55 | 0.97 | 4.47 | As | K series | 8.42 | 0.83 | 3.92 | As | L series | 10.55 | 0.86 | 4.69
Mo | L series | 22.74 | 0.81 | 9.05 | Mo | L series | 22.74 | 0.81 | 9.03 | Mo | L series | 22.74 | 0.78 | 8.73 | Mo | L series | 22.74 | 0.78 | 8.7
Total |  |  |  | 100 | Total |  |  |  | 100 | Total |  |  |  | 100 | Total |  |  |  | 100
|  |  | Cu/As | 2.803318 |  |  |  | Cu/As | 2.659955 |  |  |  | Cu/As | 4.693878 |  |  |  | Cu/As | 3.869936
|  |  | S/As | 6.386256 |  |  |  | S/As | 6.01566 |  |  |  | S/As | 6.632653 |  |  |  | S/As | 5.522388
|  |  | Cu/S | 0.438961 |  |  |  | Cu/S | 0.4421718 |  |  |  | Cu/S | 0.7076923 |  |  |  | Cu/S | 0.7007722
Spectrum 14 | Line Type | Apparent Concentration | Intensity Correction | Atomic % | Spectrum 14 | Line Type | Apparent Concentration | Intensity Correction | Atomic % | Spectrum 14 | Line Type | Apparent Concentration | Intensity Correction | Atomic % | Spectrum 14 | Line Type | Apparent Concentration | Intensity Correction | Atomic %
C | K series | 1.28 | 0.08 | 40.73 | C | K series | 1.28 | 0.08 | 40.42 | C | K series | 1.28 | 0.09 | 38.72 | C | K series | 1.28 | 0.09 | 38.51
S | K series | 25.26 | 0.85 | 29.65 | S | K series | 25.26 | 0.85 | 29.56 | S | K series | 25.26 | 0.84 | 29.08 | S | K series | 25.26 | 0.84 | 29.01
Cu | K series | 39.49 | 0.92 | 21.47 | Cu | K series | 39.49 | 0.91 | 21.73 | Cu | L series | 37.52 | 0.76 | 24.3 | Cu | L series | 37.52 | 0.76 | 24.14
As | K series | 13.88 | 0.81 | 7.34 | As | L series | 14.1 | 0.8 | 7.49 | As | K series | 13.88 | 0.81 | 7.12 | As | L series | 14.1 | 0.77 | 7.56
Mo | L series | 1.73 | 0.71 | 0.81 | Mo | L series | 1.73 | 0.71 | 0.8 | Mo | L series | 1.73 | 0.71 | 0.79 | Mo | L series | 1.73 | 0.71 | 0.79
Total |  |  |  | 100 | Total |  |  |  | 100 | Total |  |  |  | 100 | Total |  |  |  | 100
|  |  | Cu/As | 2.925068 |  |  |  | Cu/As | 2.901202 |  |  |  | Cu/As | 3.412921 |  |  |  | Cu/As | 3.193122
|  |  | S/As | 4.03951 |  |  |  | S/As | 3.946595 |  |  |  | S/As | 4.08427 |  |  |  | S/As | 3.837302
|  |  | Cu/S | 0.7241147 |  |  |  | Cu/S | 0.735115 |  |  |  | Cu/S | 0.8356259 |  |  |  | Cu/S | 0.8321269
Spectrum 15 | Line Type | Apparent Concentration | Intensity Correction | Atomic % | Spectrum 15 | Line Type | Apparent Concentration | Intensity Correction | Atomic % | Spectrum 15 | Line Type | Apparent Concentration | Intensity Correction | Atomic % | Spectrum 15 | Line Type | Apparent Concentration | Intensity Correction | Atomic %
C | K series | 1.58 | 0.09 | 47.27 | C | K series | 1.58 | 0.09 | 46.87 | C | K series | 1.58 | 0.09 | 42.1 | C | K series | 1.58 | 0.09 | 41.6
S | K series | 27.05 | 0.97 | 27.11 | S | K series | 27.05 | 0.96 | 27.02 | S | K series | 27.05 | 0.94 | 26.08 | S | K series | 27.05 | 0.93 | 25.94
Cu | K series | 22.17 | 0.92 | 11.79 | Cu | K series | 22.17 | 0.91 | 11.79 | Cu | L series | 24.94 | 0.61 | 18.66 | Cu | L series | 24.94 | 0.61 | 18.32
As | K series | 7.89 | 0.82 | 3.97 | As | L series | 10.63 | 0.97 | 4.49 | As | K series | 7.89 | 0.83 | 3.67 | As | L series | 10.63 | 0.86 | 4.71
Mo | L series | 24.76 | 0.81 | 9.86 | Mo | L series | 24.76 | 0.81 | 9.83 | Mo | L series | 24.76 | 0.79 | 9.49 | Mo | L series | 24.76 | 0.78 | 9.44
Total |  |  |  | 100 | Total |  |  |  | 100 | Total |  |  |  | 100 | Total |  |  |  | 100
|  |  | Cu/As | 2.969773 |  |  |  | Cu/As | 2.625835 |  |  |  | Cu/As | 5.084469 |  |  |  | Cu/As | 3.889597
|  |  | S/As | 6.828715 |  |  |  | S/As | 6.017817 |  |  |  | S/As | 7.106267 |  |  |  | S/As | 5.507431
|  |  | Cu/S | 0.4348949 |  |  |  | Cu/S | 0.4363434 |  |  |  | Cu/S | 0.7154908 |  |  |  | Cu/S | 0.7062452
Spectrum 16 | Line Type | Apparent Concentration | Intensity Correction | Atomic % | Spectrum 16 | Line Type | Apparent Concentration | Intensity Correction | Atomic % | Spectrum 16 | Line Type | Apparent Concentration | Intensity Correction | Atomic % | Spectrum 16 | Line Type | Apparent Concentration | Intensity Correction | Atomic %
C | K series | 1.18 | 0.08 | 39.08 | C | K series | 1.18 | 0.08 | 38.76 | C | K series | 1.18 | 0.08 | 36.89 | C | K series | 1.18 | 0.08 | 36.65
S | K series | 25.42 | 0.85 | 30.7 | S | K series | 25.42 | 0.85 | 30.6 | S | K series | 25.42 | 0.84 | 30.01 | S | K series | 25.42 | 0.84 | 29.92
Cu | K series | 39 | 0.93 | 21.82 | Cu | K series | 39 | 0.91 | 22.06 | Cu | L series | 37.61 | 0.76 | 24.99 | Cu | L series | 37.61 | 0.76 | 24.8
As | K series | 13.72 | 0.81 | 7.46 | As | L series | 14 | 0.8 | 7.64 | As | K series | 13.72 | 0.81 | 7.2 | As | L series | 14 | 0.77 | 7.72
Mo | L series | 1.96 | 0.71 | 0.94 | Mo | L series | 1.96 | 0.71 | 0.94 | Mo | L series | 1.96 | 0.71 | 0.92 | Mo | L series | 1.96 | 0.71 | 0.91
Total |  |  |  | 100 | Total |  |  |  | 100 | Total |  |  |  | 100 | Total |  |  |  | 100
|  |  | Cu/As | 2.924933 |  |  |  | Cu/As | 2.887435 |  |  |  | Cu/As | 3.470833 |  |  |  | Cu/As | 3.212435
|  |  | S/As | 4.115282 |  |  |  | S/As | 4.005236 |  |  |  | S/As | 4.168056 |  |  |  | S/As | 3.875648
|  |  | Cu/S | 0.7107492 |  |  |  | Cu/S | 0.720915 |  |  |  | Cu/S | 0.8327224 |  |  |  | Cu/S | 0.828877