## B111 As only
Spectrum 1 | Line Type | Apparent Concentration | Intensity Correction | Atomic % | Spectrum 1 | Line Type | Apparent Concentration | Intensity Correction | Atomic % | Spectrum 1 | Line Type | Apparent Concentration | Intensity Correction | Atomic % | Spectrum 1 | Line Type | Apparent Concentration | Intensity Correction | Atomic %
C | K series | 1.34 | 0.1 | 39.58 | C | K series | 1.34 | 0.1 | 39.1 | C | K series | 1.34 | 0.1 | 34.16 | C | K series | 1.34 | 0.1 | 33.64
O | K series | 1.02 | 0.48 | 4.68 | O | K series | 1.02 | 0.48 | 4.59 | O | K series | 1.02 | 0.53 | 3.8 | O | K series | 1.02 | 0.53 | 3.71
S | K series | 16.1 | 0.93 | 18.94 | S | K series | 16.1 | 0.93 | 18.82 | S | K series | 16.1 | 0.9 | 17.6 | S | K series | 16.1 | 0.89 | 17.42
Cu | K series | 28.6 | 0.95 | 16.61 | Cu | K series | 28.6 | 0.94 | 16.57 | Cu | L series | 31.94 | 0.61 | 25.91 | Cu | L series | 31.94 | 0.62 | 25.24
As | K series | 11.72 | 0.85 | 6.45 | As | L series | 14.26 | 0.91 | 7.27 | As | K series | 11.72 | 0.86 | 5.78 | As | L series | 14.26 | 0.8 | 7.37
Mo | L series | 29.38 | 0.78 | 13.74 | Mo | L series | 29.38 | 0.78 | 13.65 | Mo | L series | 29.38 | 0.76 | 12.76 | Mo | L series | 29.38 | 0.75 | 12.63
Total |  |  |  | 100 | Total |  |  |  | 100 | Total |  |  |  | 100 | Total |  |  |  | 100
|  |  | Cu/As | 2.575194 |  |  |  | Cu/As | 2.27923 |  |  |  | Cu/As | 4.482699 |  |  |  | Cu/As | 3.424695
|  |  | S/As | 2.936434 |  |  |  | S/As | 2.588721 |  |  |  | S/As | 3.044983 |  |  |  | S/As | 2.363636
|  |  | Cu/S | 0.8769799 |  |  |  | Cu/S | 0.8804463 |  |  |  | Cu/S | 1.472159 |  |  |  | Cu/S | 1.448909
Spectrum 2 | Line Type | Apparent Concentration | Intensity Correction | Atomic % | Spectrum 2 | Line Type | Apparent Concentration | Intensity Correction | Atomic % | Spectrum 2 | Line Type | Apparent Concentration | Intensity Correction | Atomic % | Spectrum 2 | Line Type | Apparent Concentration | Intensity Correction | Atomic %
C | K series | 1.19 | 0.09 | 38.51 | C | K series | 1.19 | 0.09 | 37.57 | C | K series | 1.19 | 0.09 | 36.21 | C | K series | 1.19 | 0.09 | 35.46
S | K series | 14.61 | 0.77 | 21.11 | S | K series | 14.61 | 0.76 | 20.79 | S | K series | 14.61 | 0.76 | 20.38 | S | K series | 14.61 | 0.76 | 20.07
Cu | K series | 35.61 | 0.99 | 20.16 | Cu | K series | 35.61 | 0.94 | 20.66 | Cu | L series | 35.47 | 0.8 | 23.97 | Cu | L series | 35.47 | 0.8 | 23.38
As | K series | 35.9 | 0.84 | 20.22 | As | L series | 41.97 | 0.93 | 20.98 | As | K series | 35.9 | 0.84 | 19.45 | As | L series | 41.97 | 0.89 | 21.09
Total |  |  |  | 100 | Total |  |  |  | 100 | Total |  |  |  | 100 | Total |  |  |  | 100
|  |  | Cu/As | 0.9970326 |  |  |  | Cu/As | 0.9847474 |  |  |  | Cu/As | 1.232391 |  |  |  | Cu/As | 1.108582
|  |  | S/As | 1.044016 |  |  |  | S/As | 0.9909438 |  |  |  | S/As | 1.047815 |  |  |  | S/As | 0.9516358
|  |  | Cu/S | 0.9549976 |  |  |  | Cu/S | 0.993747 |  |  |  | Cu/S | 1.176153 |  |  |  | Cu/S | 1.164923
Spectrum 3 | Line Type | Apparent Concentration | Intensity Correction | Atomic % | Spectrum 3 | Line Type | Apparent Concentration | Intensity Correction | Atomic % | Spectrum 3 | Line Type | Apparent Concentration | Intensity Correction | Atomic % | Spectrum 3 | Line Type | Apparent Concentration | Intensity Correction | Atomic %
C | K series | 1.22 | 0.09 | 37.12 | C | K series | 1.22 | 0.09 | 36.72 | C | K series | 1.22 | 0.1 | 33.77 | C | K series | 1.22 | 0.1 | 33.39
O | K series | 1.24 | 0.55 | 4.81 | O | K series | 1.24 | 0.56 | 4.74 | O | K series | 1.24 | 0.59 | 4.24 | O | K series | 1.24 | 0.59 | 4.17
S | K series | 18.65 | 0.87 | 22.81 | S | K series | 18.65 | 0.87 | 22.69 | S | K series | 18.65 | 0.86 | 21.8 | S | K series | 18.65 | 0.85 | 21.64
Cu | K series | 36.66 | 0.95 | 20.93 | Cu | K series | 36.66 | 0.93 | 21.04 | Cu | L series | 35.74 | 0.68 | 26.65 | Cu | L series | 35.74 | 0.68 | 26.2
As | K series | 14.19 | 0.83 | 7.8 | As | L series | 15.29 | 0.83 | 8.32 | As | K series | 14.19 | 0.84 | 7.3 | As | L series | 15.29 | 0.77 | 8.39
Mo | L series | 13.44 | 0.74 | 6.53 | Mo | L series | 13.44 | 0.73 | 6.49 | Mo | L series | 13.44 | 0.72 | 6.24 | Mo | L series | 13.44 | 0.72 | 6.19
Total |  |  |  | 100 | Total |  |  |  | 100 | Total |  |  |  | 100 | Total |  |  |  | 100
|  |  | Cu/As | 2.683333 |  |  |  | Cu/As | 2.528846 |  |  |  | Cu/As | 3.650685 |  |  |  | Cu/As | 3.122765
|  |  | S/As | 2.924359 |  |  |  | S/As | 2.727163 |  |  |  | S/As | 2.986301 |  |  |  | S/As | 2.579261
|  |  | Cu/S | 0.91758 |  |  |  | Cu/S | 0.9272807 |  |  |  | Cu/S | 1.222477 |  |  |  | Cu/S | 1.210721
Spectrum 4 | Line Type | Apparent Concentration | Intensity Correction | Atomic % | Spectrum 4 | Line Type | Apparent Concentration | Intensity Correction | Atomic % | Spectrum 4 | Line Type | Apparent Concentration | Intensity Correction | Atomic % | Spectrum 4 | Line Type | Apparent Concentration | Intensity Correction | Atomic %
C | K series | 1.63 | 0.09 | 44.25 | C | K series | 1.63 | 0.09 | 42.45 | C | K series | 1.63 | 0.09 | 40.35 | C | K series | 1.63 | 0.09 | 38.58
S | K series | 17.51 | 0.78 | 20.81 | S | K series | 17.51 | 0.77 | 20.29 | S | K series | 17.51 | 0.78 | 19.82 | S | K series | 17.51 | 0.76 | 19.18
Cu | K series | 37.26 | 0.97 | 17.97 | Cu | K series | 37.26 | 0.93 | 17.94 | Cu | L series | 42.59 | 0.79 | 23.83 | Cu | L series | 42.59 | 0.79 | 22.61
As | K series | 35.45 | 0.83 | 16.96 | As | L series | 48.48 | 0.96 | 19.32 | As | K series | 35.45 | 0.83 | 16 | As | L series | 48.48 | 0.88 | 19.63
Total |  |  |  | 100 | Total |  |  |  | 100 | Total |  |  |  | 100 | Total |  |  |  | 100
|  |  | Cu/As | 1.059552 |  |  |  | Cu/As | 0.9285714 |  |  |  | Cu/As | 1.489375 |  |  |  | Cu/As | 1.151808
|  |  | S/As | 1.227005 |  |  |  | S/As | 1.050207 |  |  |  | S/As | 1.23875 |  |  |  | S/As | 0.9770759
|  |  | Cu/S | 0.8635272 |  |  |  | Cu/S | 0.8841794 |  |  |  | Cu/S | 1.202321 |  |  |  | Cu/S | 1.178832