## B113 S and As (2)
MORE DEAD TIME HERE
Spectrum 5 | Line Type | Apparent Concentration | Intensity Correction | Atomic % | Spectrum 5 | Line Type | Apparent Concentration | Intensity Correction | Atomic % | Spectrum 5 | Line Type | Apparent Concentration | Intensity Correction | Atomic % | Spectrum 5 | Line Type | Apparent Concentration | Intensity Correction | Atomic %
C | K series | 3.4 | 0.08 | 57.21 | C | K series | 3.4 | 0.08 | 57.03 | C | K series | 3.4 | 0.08 | 56.71 | C | K series | 3.4 | 0.08 | 56.45
O | K series | 4.84 | 0.44 | 10.82 | O | K series | 4.84 | 0.44 | 10.74 | O | K series | 4.84 | 0.44 | 10.63 | O | K series | 4.84 | 0.45 | 10.52
Na | K series | 5.11 | 1.17 | 2.96 | Na | K series | 5.11 | 1.18 | 2.93 | Na | K series | 5.11 | 1.13 | 3.06 | Na | K series | 5.11 | 1.14 | 3.02
Si | K series | 0.18 | 0.82 | 0.12 | Si | K series | 0.18 | 0.81 | 0.12 | Si | K series | 0.18 | 0.81 | 0.12 | Si | K series | 0.18 | 0.8 | 0.12
S | K series | 44.88 | 0.94 | 23.16 | S | K series | 44.88 | 0.94 | 23.2 | S | K series | 44.88 | 0.94 | 23.2 | S | K series | 44.88 | 0.93 | 23.25
Ca | K series | 1.57 | 0.92 | 0.66 | Ca | K series | 1.57 | 0.92 | 0.66 | Ca | K series | 1.57 | 0.92 | 0.66 | Ca | K series | 1.57 | 0.92 | 0.66
Cu | K series | 1.74 | 0.85 | 0.5 | Cu | K series | 1.74 | 0.82 | 0.52 | Cu | L series | 2.51 | 0.57 | 1.07 | Cu | L series | 2.51 | 0.58 | 1.06
As | K series | 16.17 | 0.74 | 4.57 | As | L series | 31.06 | 1.34 | 4.8 | As | K series | 16.17 | 0.74 | 4.54 | As | L series | 31.06 | 1.31 | 4.92
Total |  |  |  | 100 | Total |  |  |  | 100 | Total |  |  |  | 100 | Total |  |  |  | 100
|  |  | Cu/As | 0.1094092 |  |  |  | Cu/As | 0.1083333 |  |  |  | Cu/As | 0.2356828 |  |  |  | Cu/As | 0.2154472
|  |  | S/As | 5.067834 |  |  |  | S/As | 4.833333 |  |  |  | S/As | 5.110132 |  |  |  | S/As | 4.72561
|  |  | Cu/S | 0.02158895 |  |  |  | Cu/S | 0.02241379 |  |  |  | Cu/S | 0.04612069 |  |  |  | Cu/S | 0.0455914
Spectrum 6 | Line Type | Apparent Concentration | Intensity Correction | Atomic % | Spectrum 6 | Line Type | Apparent Concentration | Intensity Correction | Atomic % | Spectrum 6 | Line Type | Apparent Concentration | Intensity Correction | Atomic % | Spectrum 6 | Line Type | Apparent Concentration | Intensity Correction | Atomic %
C | K series | 1.95 | 0.08 | 48.59 | C | K series | 1.95 | 0.09 | 45.42 | C | K series | 1.95 | 0.09 | 45.81 | C | K series | 1.95 | 0.09 | 45.42
O | K series | 0.75 | 0.5 | 2.42 | O | K series | 0.75 | 0.52 | 2.19 | O | K series | 0.75 | 0.52 | 2.22 | O | K series | 0.75 | 0.52 | 2.19
S | K series | 30.1 | 0.91 | 26.33 | S | K series | 30.1 | 0.89 | 25.82 | S | K series | 30.1 | 0.89 | 25.9 | S | K series | 30.1 | 0.89 | 25.82
Cu | K series | 28.31 | 0.91 | 12.44 | Cu | L series | 27.18 | 0.66 | 15.93 | Cu | L series | 27.18 | 0.65 | 16.14 | Cu | L series | 27.18 | 0.66 | 15.93
As | K series | 14.09 | 0.8 | 5.95 | As | L series | 17.47 | 0.88 | 6.45 | As | K series | 14.09 | 0.81 | 5.73 | As | L series | 17.47 | 0.88 | 6.45
Mo | L series | 12.28 | 0.76 | 4.27 | Mo | L series | 12.28 | 0.75 | 4.19 | Mo | L series | 12.28 | 0.75 | 4.2 | Mo | L series | 12.28 | 0.75 | 4.19
Total |  |  |  | 100 | Total |  |  |  | 100 | Total |  |  |  | 100 | Total |  |  |  | 100
|  |  | Cu/As | 2.090756 |  |  |  | Cu/As | 2.469767 |  |  |  | Cu/As | 2.816754 |  |  |  | Cu/As | 2.469767
|  |  | S/As | 4.42521 |  |  |  | S/As | 4.003101 |  |  |  | S/As | 4.52007 |  |  |  | S/As | 4.003101
|  |  | Cu/S | 0.4724649 |  |  |  | Cu/S | 0.6169636 |  |  |  | Cu/S | 0.623166 |  |  |  | Cu/S | 0.6169636
Spectrum 7 | Line Type | Apparent Concentration | Intensity Correction | Atomic % | Spectrum 7 | Line Type | Apparent Concentration | Intensity Correction | Atomic % | Spectrum 7 | Line Type | Apparent Concentration | Intensity Correction | Atomic % | Spectrum 7 | Line Type | Apparent Concentration | Intensity Correction | Atomic %
C | K series | 2.01 | 0.09 | 48.79 | C | K series | 2.01 | 0.09 | 48.07 | C | K series | 2.01 | 0.09 | 45.62 | C | K series | 2.01 | 0.09 | 44.97
S | K series | 23.71 | 0.84 | 23.41 | S | K series | 23.71 | 0.83 | 23.25 | S | K series | 23.71 | 0.83 | 22.8 | S | K series | 23.71 | 0.82 | 22.61
Cu | K series | 46.24 | 0.92 | 20.94 | Cu | K series | 46.24 | 0.9 | 20.97 | Cu | L series | 48.66 | 0.78 | 25.03 | Cu | L series | 48.66 | 0.78 | 24.58
As | K series | 15.49 | 0.8 | 6.85 | As | L series | 17.46 | 0.79 | 7.71 | As | K series | 15.49 | 0.8 | 6.56 | As | L series | 17.46 | 0.74 | 7.84
Total |  |  |  | 100 | Total |  |  |  | 100 | Total |  |  |  | 100 | Total |  |  |  | 100
|  |  | Cu/As | 3.056934 |  |  |  | Cu/As | 2.719844 |  |  |  | Cu/As | 3.815549 |  |  |  | Cu/As | 3.135204
|  |  | S/As | 3.417518 |  |  |  | S/As | 3.015564 |  |  |  | S/As | 3.47561 |  |  |  | S/As | 2.883929
|  |  | Cu/S | 0.8944895 |  |  |  | Cu/S | 0.9019355 |  |  |  | Cu/S | 1.097807 |  |  |  | Cu/S | 1.08713
Spectrum 8 | Line Type | Apparent Concentration | Intensity Correction | Atomic % | Spectrum 8 | Line Type | Apparent Concentration | Intensity Correction | Atomic % | Spectrum 8 | Line Type | Apparent Concentration | Intensity Correction | Atomic % | Spectrum 8 | Line Type | Apparent Concentration | Intensity Correction | Atomic %
C | K series | 1.83 | 0.09 | 46.66 | C | K series | 1.83 | 0.09 | 46.41 | C | K series | 1.83 | 0.09 | 43.19 | C | K series | 1.83 | 0.09 | 42.85
O | K series | 0.89 | 0.5 | 2.97 | O | K series | 0.89 | 0.5 | 2.95 | O | K series | 0.89 | 0.53 | 2.66 | O | K series | 0.89 | 0.53 | 2.63
S | K series | 27.44 | 0.91 | 25.22 | S | K series | 27.44 | 0.91 | 25.17 | S | K series | 27.44 | 0.89 | 24.58 | S | K series | 27.44 | 0.89 | 24.5
Cu | K series | 29.76 | 0.92 | 13.63 | Cu | K series | 29.76 | 0.9 | 13.79 | Cu | L series | 29.92 | 0.65 | 18.49 | Cu | L series | 29.92 | 0.65 | 18.27
As | K series | 13.81 | 0.81 | 6.07 | As | L series | 16.19 | 0.92 | 6.23 | As | K series | 13.81 | 0.82 | 5.77 | As | L series | 16.19 | 0.85 | 6.46
Mo | L series | 14.92 | 0.76 | 5.45 | Mo | L series | 14.92 | 0.76 | 5.44 | Mo | L series | 14.92 | 0.75 | 5.31 | Mo | L series | 14.92 | 0.75 | 5.29
Total |  |  |  | 100 | Total |  |  |  | 100 | Total |  |  |  | 100 | Total |  |  |  | 100
|  |  | Cu/As | 2.24547 |  |  |  | Cu/As | 2.213483 |  |  |  | Cu/As | 3.204506 |  |  |  | Cu/As | 2.828173
|  |  | S/As | 4.15486 |  |  |  | S/As | 4.040128 |  |  |  | S/As | 4.259965 |  |  |  | S/As | 3.79257
|  |  | Cu/S | 0.5404441 |  |  |  | Cu/S | 0.5478745 |  |  |  | Cu/S | 0.7522376 |  |  |  | Cu/S | 0.7457143
Spectrum 10 | Line Type | Apparent Concentration | Intensity Correction | Atomic % | Spectrum 10 | Line Type | Apparent Concentration | Intensity Correction | Atomic % | Spectrum 10 | Line Type | Apparent Concentration | Intensity Correction | Atomic % | Spectrum 10 | Line Type | Apparent Concentration | Intensity Correction | Atomic %
C | K series | 2.34 | 0.09 | 51.85 | C | K series | 2.34 | 0.09 | 51.43 | C | K series | 2.34 | 0.1 | 48.17 | C | K series | 2.34 | 0.1 | 47.8
S | K series | 22.94 | 0.84 | 21.35 | S | K series | 22.94 | 0.84 | 21.27 | S | K series | 22.94 | 0.83 | 20.73 | S | K series | 22.94 | 0.83 | 20.63
Cu | K series | 49.33 | 0.91 | 21.35 | Cu | K series | 49.33 | 0.9 | 21.48 | Cu | L series | 53.68 | 0.78 | 25.91 | Cu | L series | 53.68 | 0.78 | 25.63
As | K series | 12.91 | 0.79 | 5.45 | As | L series | 13.19 | 0.75 | 5.83 | As | K series | 12.91 | 0.8 | 5.18 | As | L series | 13.19 | 0.71 | 5.93
Total |  |  |  | 100 | Total |  |  |  | 100 | Total |  |  |  | 100 | Total |  |  |  | 100
|  |  | Cu/As | 3.917431 |  |  |  | Cu/As | 3.684391 |  |  |  | Cu/As | 5.001931 |  |  |  | Cu/As | 4.322091
|  |  | S/As | 3.917431 |  |  |  | S/As | 3.64837 |  |  |  | S/As | 4.001931 |  |  |  | S/As | 3.478921
|  |  | Cu/S | 1 |  |  |  | Cu/S | 1.009873 |  |  |  | Cu/S | 1.249879 |  |  |  | Cu/S | 1.242365
Spectrum 11 | Line Type | Apparent Concentration | Intensity Correction | Atomic % | Spectrum 11 | Line Type | Apparent Concentration | Intensity Correction | Atomic % | Spectrum 11 | Line Type | Apparent Concentration | Intensity Correction | Atomic % | Spectrum 11 | Line Type | Apparent Concentration | Intensity Correction | Atomic %
C | K series | 1.89 | 0.09 | 47.38 | C | K series | 1.89 | 0.09 | 47.1 | C | K series | 1.89 | 0.09 | 44.27 | C | K series | 1.89 | 0.09 | 43.93
O | K series | 0.96 | 0.5 | 3.12 | O | K series | 0.96 | 0.5 | 3.09 | O | K series | 0.96 | 0.53 | 2.83 | O | K series | 0.96 | 0.53 | 2.8
S | K series | 28.08 | 0.91 | 25.34 | S | K series | 28.08 | 0.9 | 25.29 | S | K series | 28.08 | 0.89 | 24.81 | S | K series | 28.08 | 0.89 | 24.74
Cu | K series | 29.91 | 0.92 | 13.47 | Cu | K series | 29.91 | 0.9 | 13.63 | Cu | L series | 29.3 | 0.66 | 17.76 | Cu | L series | 29.3 | 0.66 | 17.55
As | K series | 13.69 | 0.81 | 5.92 | As | L series | 16.23 | 0.92 | 6.12 | As | K series | 13.69 | 0.81 | 5.67 | As | L series | 16.23 | 0.86 | 6.33
Mo | L series | 13.28 | 0.76 | 4.77 | Mo | L series | 13.28 | 0.76 | 4.76 | Mo | L series | 13.28 | 0.75 | 4.67 | Mo | L series | 13.28 | 0.74 | 4.65
Total |  |  |  | 100 | Total |  |  |  | 100 | Total |  |  |  | 100 | Total |  |  |  | 100
|  |  | Cu/As | 2.275338 |  |  |  | Cu/As | 2.227124 |  |  |  | Cu/As | 3.132275 |  |  |  | Cu/As | 2.772512
|  |  | S/As | 4.280405 |  |  |  | S/As | 4.132353 |  |  |  | S/As | 4.375661 |  |  |  | S/As | 3.908373
|  |  | Cu/S | 0.5315706 |  |  |  | Cu/S | 0.5389482 |  |  |  | Cu/S | 0.7158404 |  |  |  | Cu/S | 0.7093775